## Text
Molybdenum in 2004
This workbook one Microsoft Word document and eleven tables (see tabs below).
This icon is linked to an embedded text document.

## T1
TABLE 1
SALIENT MOLYBDENUM STATISTICS1
|  | 2000 |  | 2001 |  | 2002 |  | 2003 |  | 2004
United States:
Concentrate, Mo content:
Production | metric tons | 40900 |  | 37600 |  | 32300 | r | 33500 |  | 41500
Shipments:
Quantity | do. | 40400 |  | 37000 |  | 32300 |  | 33600 |  | 42000
Value | thousands | 210000 |  | 192000 |  | 232000 |  | 324000 |  | 1420000
Reported consumption2 | metric tons | 33800 |  | 33300 |  | 21200 |  | 27500 |  | 38700
Imports for consumption | do. | 6120 |  | 6010 |  | 4710 |  | 5190 |  | 8780
Stocks, December 31, Mo content:
Concentrate, mine and plant | do. | 4030 |  | 4210 |  | 3870 |  | 2520 |  | 2610
Product producers3 | do. | 5360 |  | 5600 |  | 4300 |  | 2760 |  | 2840
Consumers | do. | 2050 |  | 869 |  | 1800 |  | 1900 | r | 2030
Total | do. | 11400 |  | 10700 |  | 9970 |  | 7180 | r | 7480
Primary products, Mo content:
Production | do. | 42900 |  | 40300 |  | 31300 |  | 41400 |  | 66300
Shipments | do. | 34600 |  | 32600 |  | 27500 |  | 30100 |  | 39300
Reported consumption | do. | 18300 |  | 15800 |  | 15300 |  | 16400 | r | 17400
World, mine production, Mo content | do. | 135000 | r | 132000 | r | 121000 |  | 130000 | r | 141000 | e
eEstimated. rRevised.
1Data are rounded to no more than three significant digits; may not add to totals shown.
2Molybdenum concentrates roasted to make molybdenum oxide.
3Includes ammonium, calcium, and sodium molybdate; briquets; ferromolybdenum; molybdenum hexacarbonyl; molybdenum metal;
molybdenum pentachloride; molybdic acid; pellets; phosphomolybdic disulfide; and technical and purified molybdic oxide.

## T2
TABLE 2
PRODUCTION, SHIPMENTS, AND STOCKS OF MOLYBDENUM PRODUCTS IN THE UNITED STATES1
(Metric tons of contained Mo)
| Metal powder |  | Other2 |  | Total
| 2003 | 2004 | 2003 | 2004 | 2003 | 2004
Received from other producers | -- | -- | 16800 | 15100 | 16800 | 15100
Gross production during year | 3490 | 4210 | 37900 | 62000 | 41400 | 66300
Molybdenum products used to make other products | 2730 | 3340 | 26900 | 38600 | 29600 | 42000
Net production | 760 | 868 | 11000 | 23400 | 11800 | 24300
Shipments | 739 | 889 | 29300 | 38500 | 30100 | 39300
Producer stocks, December 31 | 194 | 172 | 2570 | 2660 | 2760 | 2840
-- Zero.
1Data are rounded to no more than three significant digits; may not add to totals shown.
2Includes ammonium, calcium, and sodium molybdate; ferromolybdenum; molybdenum disulfide; molybdenum hexacarbonyl;
molybdenum metal; molybdenum pentachloride; molybdic acid; molybdic oxides; pellets; and phosphomolybdic acid.

## T3
TABLE 3
U.S. REPORTED CONSUMPTION, BY END USES, AND CONSUMER STOCKS OF MOLYBDENUM MATERIALS1
(Kilograms of contained Mo)
| Molybdic |  |  | Ammonium and | Molybdenum
End use | oxides | Ferromolybdenum2 |  | sodium molybdate | scrap | Other | Total
2003:
Steel:
Carbon | 239000 | 350000 |  | -- | -- | W | 589000
High-strength low-alloy | 365000 | 124000 |  | -- | -- | W | 489000
Stainless and heat-resisting | 2430000 | 830000 |  | -- | 11800 | 160000 | 3430000
Full alloy | 1330000 | 1920000 |  | -- | -- | 18500 | 3270000
Tool | 577000 | W |  | -- | 545.6716 | -- | 577000
Total | 4950000 | 3230000 |  | -- | 12400 | 178000 | 8360000
Cast irons (gray, malleable, ductile iron) | W | 995000 | r | -- | -- | 27000 | 1020000 | r
Superalloys | 676000 | 19500 |  | -- | (3) | 1250000 | 1950000
Alloys (other than steels, cast irons, superalloys):
Welding materials (structural and hard-facing) | -- | 43600 |  | -- | -- | 424.1089 | 44000
Other alloys | W | 34600 |  | -- | 882.2372 | 1140 | 36700
Mill products made from metal powder4 | -- | -- |  | -- | -- | 1090000 | 1090000
Cemented carbides and related products5 | -- | -- |  | -- | -- | 79.3787 | 79.3787
Chemical and ceramic uses:
Pigments | W | -- |  | 235000 | -- | -- | 235000
Catalysts | 1730000 | -- |  | W | -- | 179000 | 1910000
Other | -- | -- |  | -- | -- | 14400 | 14400
Miscellaneous and unspecified uses:
Lubricants | -- | -- |  | -- | -- | 289000 | 289000
Other | 214000 | 99200 |  | 888000 | -- | 206000 | 1410000
Grand total | 7570000 | 4420000 | r | 1120000 | 13200 | 3240000 | 16400000 | r
Stocks, December 31 | 460000 | 478000 | r | 41100 | 51300 | 866000 | 1900000 | r
2004:
Steel:
Carbon | 362000 | 378000 |  | -- | -- | W | 740000
High-strength low-alloy | 426000 | 168000 |  | -- | -- | W | 594000
Stainless and heat-resisting | 2630000 | 836000 |  | -- | 22700 | 117000 | 3610000
Full alloy | 1760000 | 2200000 |  | -- | -- | 18100 | 3980000
Tool | 603000 | W |  | -- | 442.2526 | -- | 604000
Total | 5790000 | 3580000 |  | -- | 23100 | 135000 | 9520000
Cast irons (gray, malleable, ductile iron) | W | 920000 |  | -- | -- | 27000 | 947000
Superalloys | 948000 | 19500 |  | -- | (3) | 1400000 | 2360000
Alloys (other than steels, cast irons, superalloys):
Welding materials (structural and hard-facing) | -- | 68000 |  | -- | -- | 732.5517 | 68700
Other alloys | W | 28000 |  | -- | 912.6278 | 1050 | 30000
Mill products made from metal powder4 | -- | -- |  | -- | -- | 1420000 | 1420000
Cemented carbides and related products5 | -- | -- |  | -- | -- | 46.2664 | 46.2664
Chemical and ceramic uses:
Pigments | W | -- |  | 207000 | -- | -- | 207000
Catalysts | 1010000 | -- |  | W | -- | 179000 | 1190000
Other | -- | -- |  | -- | -- | 14500 | 14500
Miscellaneous and unspecified uses:
Lubricants | -- | -- |  | -- | -- | 350000 | 350000
Other | 114000 | 78900 |  | 889000 | -- | 187000 | 1270000
Grand total | 7860000 | 4690000 |  | 1100000 | 24000 | 3710000 | 17400000
Stocks, December 31 | 464000 | 656000 |  | 16800 | 17200 | 880000 | 2030000
rRevised. W Withheld to avoid disclosing company proprietary data; included with "Other" of the "Miscellaneous and unspecified uses" category. -- Zero.
1Data are rounded to no more than three significant digits; may not add to totals shown.
2Includes calcium molybdate.
3Included with "Superalloys, other alloys."
4Includes construction, mining, oil and gas, and metal working machinery.
5Includes ingot, wire, rod, and sheet.

## T4
TABLE 4
U.S. EXPORTS OF MOLYBDENUM PRODUCTS, BY PRODUCT AND COUNTRY1
|  | 2003 |  |  | 2004
|  | Quantity | Value |  | Quantity | Value
Product and country | HTS2 code | (metric tons) | (thousands) |  | (metric tons) | (thousands)
Oxides and hydroxides, gross weight: | 2825.70.0000
Brazil |  | 3 | 46 |  | (3) | 3
Canada |  | 1560 | 13300 |  | 2340 | 23100
Japan |  | 123 | 1360 |  | 661 | 12500
Mexico |  | 59 | 383 |  | 3 | 56
Other |  | 837 | 4840 |  | 2280 | 44700
Total |  | 2580 | 20000 |  | 5280 | 80300
Molybdates all, gross weight: | 2841.70.0000
Australia |  | 10 | 110 |  | 14 | 131
Brazil |  | (3) | 4 |  | 6 | 117
Canada |  | 574 | 3060 |  | 845 | 5800
Colombia |  | 10 | 91 |  | 6 | 41
Honduras |  | 2 | 12 |  | -- | --
Japan |  | 332 | 3360 |  | 279 | 2650
Korea, Republic of |  | 36 | 346 |  | 3 | 43
Mexico |  | 262 | 3390 |  | 370 | 5240
Netherlands |  | 1000 | 5870 |  | 876 | 13400
Taiwan |  | 25 | 177 |  | 6 | 113
Other |  | 20 | 261 |  | 278 | 955
Total |  | 2270 | 16700 |  | 2680 | 28500
Ferromolybdenum, contained weight:4 | 7202.70.0000
Canada |  | 547 | 7690 |  | 870 | 18700
Mexico |  | 43 | 688 |  | 34 | 1130
Netherlands |  | 26 | 255 |  | -- | --
Other |  | 1 | 21 |  | 21 | 1400
Total |  | 617 | 8660 |  | 925 | 21200
Molybdenum other, gross weight:5 | Various6
Australia |  | 10 | 156 | r | (3) | 43
Brazil |  | 59 | 1730 |  | 89 | 3680
Canada |  | 69 | 2030 |  | 77 | 2850
France |  | 25 | 1060 |  | 42 | 1770
Germany |  | 66 | 1510 |  | 100 | 3970
Hungary |  | 5 | 158 |  | 84 | 3180
India |  | 29 | 752 |  | 37 | 1520
Italy |  | 8 | 322 |  | 25 | 1010
Japan |  | 238 | 6990 |  | 442 | 22800
Mexico |  | 14 | 1000 |  | 13 | 1270
Netherlands |  | 42 | 1550 |  | 24 | 1760
Spain |  | 7 | 189 | r | 14 | 717
Sweden |  | 2 | 144 | r | 24 | 461
Taiwan |  | 117 | 2200 |  | 101 | 4140
United Kingdom |  | 279 | 4230 |  | 246 | 7690
Other |  | 87 | 4440 | r | 203 | 9150
Total |  | 1060 | 28500 |  | 1520 | 66000
rRevised. -- Zero.
1Data are rounded to no more than three significant digits; may not add to totals shown.
2Harmonized Tariff Schedule of the United States.
3Less than ½ unit.
4Ferromolybdenum contains about 60% to 65% molybdenum.
5Includes powder, unwrought, waste and scrap, wire, wrought, and other.
6Includes HTS codes 8102.10.0000, 8102.94.0000, 8102.97.0000, 8102.96.0000, 8102.95.0000, and 8102.99.0000.
Source: U.S. Census Bureau.

## T5
TABLE 5
U.S. EXPORTS OF MOLYBDENUM ORE AND CONCENTRATES
(INCLUDING ROASTED AND OTHER CONCENTRATES), BY COUNTRY1
| 2003 |  |  |  | 2004
| Quantity |  |  |  | Quantity
| (metric tons of |  | Value |  | (metric tons of | Value
Country | contained Mo) |  | (thousands) |  | contained Mo) | (thousands)
Australia | 102 |  | 1200 |  | 30 | 322
Austria | -- |  | -- |  | 1310 | 6460
Belgium | 3190 |  | 30200 |  | 6470 | 57900
Brazil | 43 |  | 484 |  | 31 | 462
Canada | 910 |  | 5080 |  | 1370 | 14700
Chile | 368 |  | 4470 |  | 1380 | 23100
China | 83 |  | 254 |  | 36 | 98
Costa Rica | 23 |  | 46 |  | 27 | 67
Finland | -- |  | -- |  | 638 | 3990
Germany | 1 |  | 4 |  | 295 | 1000
Japan | 2000 |  | 21200 |  | 5730 | 26000
Korea, Republic of | 61 |  | 675 |  | 95 | 890
Mexico | 3730 |  | 17300 |  | 3910 | 26500
Netherlands | 10900 |  | 60900 |  | 14100 | 125000
Slovenia | -- |  | -- |  | 815 | 3610
Spain | 4 |  | 57 |  | 765 | 3760
Sweden | 26 |  | 228 |  | 38 | 650
United Kingdom | 7880 |  | 49500 |  | 8910 | 61000
Other | 206 | r | 2390 | r | 279 | 1760
Total | 29500 |  | 194000 |  | 46200 | 358000
rRevised. -- Zero.
1Data are rounded to no more than three significant digits; may not add to totals shown.
Source: U.S. Census Bureau.

## T6
TABLE 6
U.S. EXPORTS OF MOLYBDENUM PRODUCTS1
|  | 2003 |  |  | 2004
|  | Gross weight | Contained Mo | Value | Gross weight | Contained Mo | Value
Item | HTS2 code | (metric tons) | (metric tons) | (thousands) | (metric tons) | (metric tons) | (thousands)
Molybdenum ore and concentrates, roasted | 2613.10.0000 | NA | 18100 | 116000 | NA | 33800 | 237000
Molybdenum ore and concentrates, other | 2613.90.0000 | NA | 11400 | 78500 | NA | 12400 | 121000
Molybdenum chemicals:
Oxides and hydroxides | 2825.70.0000 | 2580 | NA | 20000 | 5280 | NA | 80300
Molybdates, all | 2841.70.0000 | 2270 | NA | 16700 | 2680 | NA | 28500
Ferromolybdenum | 7202.70.0000 | 1030 | 617 | 8660 | 1540 | 925 | 21200
Molybdenum powders | 8102.10.0000 | 308 | NA | 6770 | 478 | NA | 18200
Molybdenum unwrought, bars and rods | 8102.94.0000 | 94 | NA | 2160 | 181 | NA | 3510
Molybdenum waste and scrap | 8102.97.0000 | 294 | NA | 2370 | 216 | NA | 4330
Molybdenum wire | 8102.96.0000 | 111 | NA | 4730 | 177 | NA | 8540
Molybdenum, other | Various3 | 252 | NA | 12400 | 469 | NA | 31400
Total |  | 6940 | 30100 | 268000 | 11000 | 47100 | 554000
NA Not available.
1Data are rounded to no more than three significant digits; may not add to totals shown.
2Harmonized Tariff Schedule of the United States.
3Includes HTS codes 8102.95.0000 and 8102.99.0000.
Source: U.S. Census Bureau.

## T7
TABLE 7
U.S. IMPORTS OF MOLYBDENUM PRODUCTS, BY PRODUCT AND COUNTRY1
|  | 2003 |  |  | 2004
|  | Quantity |  | Value | Quantity | Value
Product and country | HTS2 code | (metric tons) |  | (thousands) | (metric tons) | (thousands)
Oxides and hydroxides, gross weight: | 2825.70.0000
Belgium |  | 9 |  | 66 | -- | --
Chile |  | 279 |  | 2570 | 231 | 6270
China |  | 664 |  | 4600 | 216 | 3600
Kyrgyzstan |  | 151 |  | 775 | -- | --
Russia |  | -- |  | -- | 36 | 499
Other |  | 196 |  | 1600 | 339 | 5460
Total |  | 1300 |  | 9600 | 822 | 15800
Molybdates all, contained weight: | Various3
Belgium |  | 6 |  | 188 | -- | --
Canada |  | 12 |  | 93 | 2 | 33
Chile |  | 575 |  | 7630 | 850 | 11400
China |  | 468 |  | 4440 | 425 | 5770
Germany |  | 7 |  | 95 | 140 | 2120
Other |  | 13 |  | 167 | 27 | 477
Total |  | 1080 |  | 12600 | 1440 | 19800
Molybdenum orange, gross weight: | 3206.20.0020
Canada |  | 871 |  | 4030 | 945 | 4520
Colombia |  | 46 |  | 121 | 43 | 86
Korea, Republic of |  | 1 |  | 4 | -- | --
Mexico |  | 22 |  | 50 | 28 | 65
Philippines |  | 1 |  | 4 | -- | --
United Kingdom |  | 20 |  | 13 | -- | --
Other |  | 25 |  | 87 | 17 | 89
Total |  | 987 |  | 4310 | 1030 | 4760
Ferromolybdenum, contained weight:4 | 7202.70.0000
Belgium |  | 62 |  | 509 | 12 | 719
Canada |  | 14 |  | 185 | 44 | 1370
Chile |  | 13 |  | 153 | 116 | 3860
China |  | 3400 |  | 35000 | 4850 | 148000
Korea, Republic of |  | -- |  | -- | 12 | 560
United Kingdom |  | 198 |  | 1630 | 231 | 2520
Other |  | 5 |  | 54 | 35 | 811
Total |  | 3690 |  | 37500 | 5310 | 158000
Other, gross weight: | Various5
Austria |  | 149 |  | 5440 | 268 | 14200
Canada |  | (6) |  | 16 | 33 | 852
China |  | 345 |  | 4330 | 265 | 7250
Germany |  | 61 |  | 1320 | 32 | 2580
Hong Kong |  | 41 |  | 346 | 21 | 415
Japan |  | 28 |  | 1190 | 87 | 3640
Korea, Republic of |  | -- |  | -- | (6) | 8
Russia |  | 19 |  | 1110 | 90 | 2600
United Kingdom |  | 10 |  | 272 | 16 | 599
Other |  | 60 |  | 1410 | 84 | 2240
Total |  | 712 | r | 15400 | 896 | 34300
rRevised. -- Zero.
1Data are rounded to no more than three significant digits; may not add to totals shown.
2Harmonized Tariff Schedule of the United States.
3Includes HTS codes 2841.70.1000 and 2841.70.5000.
4Ferromolybdenum contains about 60% to 65% molybdenum.
5Includes HTS codes 8102.10.0000, 8102.94.0000, 8102.95.3000, 8102.95.6000, 8102.96.0000, 8102.97.0000, and 8102.99.0000.
6Less than ½ unit.
Source: U.S. Census Bureau.

## T8
TABLE 8
U.S. IMPORTS OF MOLYBDENUM ORE AND CONCENTRATES (INCLUDING
ROASTED AND OTHER CONCENTRATES), BY COUNTRY1
| 2003 |  | 2004
| Quantity |  | Quantity
| (metric tons of | Value | (metric tons of | Value
Country | contained Mo) | (thousands) | contained Mo) | (thousands)
Belgium | 22 | 172 | -- | --
Canada | 2580 | 23600 | 2680 | 76900
Chile | 280 | 3270 | 3570 | 110000
China | 57 | 513 | 18 | 608
Italy | -- | -- | 5 | 38
Japan | 3 | 15 | 5 | 38
Mexico | 2250 | 23700 | 2210 | 70300
Netherlands | -- | -- | 37 | 217
Other | -- | -- | 258 | 9300
Total | 5190 | 51300 | 8780 | 268000
-- Zero.
1Data are rounded to no more than three significant digits; may not add to totals shown.
Source: U.S. Census Bureau.

## T9
TABLE 9
U.S. IMPORTS FOR CONSUMPTION OF MOLYBDENUM PRODUCTS1
|  | 2003 |  |  | 2004
|  | Gross weight | Contained Mo | Value | Gross weight | Contained Mo | Value
Item | HTS2 code | (metric tons) | (metric tons) | (thousands) | (metric tons) | (metric tons) | (thousands)
Molybdenum ore and concentrates, roasted | 2613.10.0000 | 6310 | 3960 | 41800 | 7580 | 4720 | 133000
Molybdenum ore and concentrates, other | 2613.90.0000 | 2870 | 1230 | 9570 | 9330 | 4070 | 135000
Molybdenum chemicals:
Oxides and hydroxides | 2825.70.0000 | 1300 | NA | 9600 | 822 | NA | 15800
Molybdates, all | Various3 | 1940 | 1080 | 12600 | 2200 | 1440 | 19800
Molybdenum orange | 3206.20.0020 | 987 | NA | 4310 | 1030 | NA | 4760
Ferromolybdenum | 7202.70.0000 | 5740 | 3690 | 37500 | 8310 | 5310 | 158000
Molybdenum powders | 8102.10.0000 | 57 | 43 | 1950 | 139 | 95 | 4930
Molybdenum unwrought, bars and rods | 8102.94.0000 | 139 | 136 | 1680 | 151 | 151 | 3520
Molybdenum waste and scrap | 8102.97.0000 | 425 | 388 | 4900 | 454 | 415 | 10200
Molybdenum wire | 8102.96.0000 | 11 | NA | 751 | 20 | NA | 2010
Molybdenum, other | Various4 | 80 | NA | 6160 | 132 | NA | 13700
Total |  | 19900 | 10500 | 131000 | 30200 | 16200 | 501000
NA Not available.
1Data are rounded to no more than three significant digits; may not add to totals shown.
2Harmonized Tariff Schedule of the United States.
3Includes HTS codes 2841.70.1000 and 2841.70.5000.
4Includes HTS codes 8102.95.3000, 8102.95.6000, and 8102.99.0000.
Source: U.S. Census Bureau.

## T10
TABLE 10
MOLYBDENUM-PRODUCING MINES IN THE UNITED STATES IN 2004
State and mine | County | Operator | Source of molybdenum
Arizona:
Bagdad | Yavapai | Phelps Dodge Corp. | Copper-molybdenum ore, concentrated.
Sierrita | Pima | do. | Do.
Colorado, Henderson | Clear Creek | do. | Molybdenum ore, concentrated.
Idaho, Thompson Creek | Custer | Thompson Creek Metals Co. | Do.
Montana, Continental Pit | Silver Bow | Montana Resources | Copper-molybdenum ore, concentrated.
New Mexico:
Chino | Grant | Phelps Dodge Corp.1 | Do.
Questa | Taos | Molycorp, Inc. | Molybdenum ore, concentrated.
Utah, Bingham Canyon | Salt Lake | Kennecott Utah Copper Corp. | Copper-molybdenum ore, concentrated.
1Revised January 12, 2006.

## T11
TABLE 11
MOLYBDENUM: WORLD MINE PRODUCTION, BY COUNTRY1, 2
(Metric tons of contained molybdenum)
Country3 | 2000 |  | 2001 |  | 2002 |  | 2003 |  | 2004e
Armenia | 3820 | r | 2943 | r | 2884 | r | 2763 | r | 2950
Canada | 7457 |  | 8556 |  | 7953 | r | 8887 | r | 5681 | p
Chile | 33639 | r | 33492 |  | 29467 | r | 33375 | r | 41483 | 4
Chinae | 28800 |  | 28200 |  | 29300 |  | 31000 | r | 29000
Irane | 1600 |  | 1500 |  | 1400 |  | 1400 |  | 1500
Kazakhstan | 215 |  | 225 |  | 230 |  | 230 |  | 230
Kyrgyzstane | 250 |  | 250 |  | 250 |  | 250 |  | 250
Mexico | 6886 |  | 5518 |  | 3428 |  | 3524 | r | 3730 | p
Mongolia | 1335 |  | 1514 |  | 1590 |  | 1793 | r | 1650
Peru | 7193 |  | 9499 |  | 8613 | r | 9561 | r | 9600
Russiae | 2400 |  | 2600 |  | 2900 |  | 2900 |  | 2900
United States | 40900 |  | 37600 |  | 32300 | r | 33500 |  | 41500
Uzbekistane | 500 |  | 500 |  | 500 |  | 500 |  | 500
Total | 135000 | r | 132000 | r | 121000 |  | 130000 | r | 141000
eEstimated. pPreliminary. rRevised.
1World totals, U.S. data, and estimated data are rounded to no more than three significant digits; may not add to totals shown.
2Table includes data available through July 13, 2005.
3In addition to the countries listed, North Korea, Romania, and Turkey are believed to produce molybdenum, but output is not reported
quantitatively, and available general information is inadequate to make reliable estimates of output levels.
4Reported figure.