## Text
USGS Minerals Yearbook 2006, Volume III – Colombia
This workbook includes one embedded Microsoft Word document and two tables (see tabs below).
This icon is linked to an embedded text document. Double-click on the icon to open the document.

## Table 1
TABLE 1
COLOMBIA: PRODUCTION OF MINERAL COMMODITIES1
(Metric tons unless otherwise specified)
Commodity |  | 2002 |  | 2003 |  | 2004 |  | 2005 |  | 2006e
METALS
Copper, mine output, Cu content |  | 1853 |  | 1578 |  | 1701 |  | 1259 |  | 2900
Gold | kilograms | 20823 |  | 46515 |  | 37739 |  | 35783 | r | 15700
Iron and steel:
Iron ore and concentrate | thousand metric tons | 688 |  | 625 |  | 587 | r | 608 | r | 644 | 2
Pig iron | do. | 313 |  | 288 |  | 316 |  | 325 | r | 351 | 2
Steel, crude | do. | 664 |  | 668 |  | 730 |  | 842 | r | 1221 | 2
Semimanufactures, hot-rollede | do. | 527 | r | 501 | r | 578 | r | 694 | r | 700
Lead, refined (secondary)e |  | 12000 |  | 12000 |  | 12000 |  | 12000 |  | 10000
Nickel:
Mine output, Ni content |  | 58196 |  | 70844 |  | 75032 |  | 89000 | r, e | 94100
Ferronickel, Ni content |  | 43987 |  | 47868 |  | 48818 |  | 52749 |  | 51137 | 2
Platinum | kilograms | 661 |  | 828 |  | 1209 |  | 1082 |  | 1438 | 2
Silver | do. | 6986 |  | 9511 |  | 8533 |  | 7142 |  | 8399 | 2
INDUSTRIAL MINERALS
Asbestos, mine outpute |  | 62785 | 2 | 60000 |  | 60000 |  | 60000 |  | 60000
Baritee |  | 600 |  | 600 |  | 600 |  | 600 |  | 600
Cement, hydraulic3 | thousand metric tons | 6064 |  | 7337 |  | 7822 |  | 9959 |  | 10000
Clays:e
Bentonite |  | 8500 |  | 8500 |  | 8500 |  | 8500 |  | 8500
Common clay and kaolin | thousand metric tons | 8400 |  | 8400 |  | 8400 |  | 8400 |  | 8400
Diatomitee |  | 4000 |  | 4000 |  | 4000 |  | 4000 |  | 4000
Feldspare |  | 93452 | 2 | 100000 |  | 100000 |  | 100000 |  | 100000
Fluoritee |  | 800 |  | 800 |  | 800 |  | 800 |  | 800
Gemstones, emerald4 | thousand carats | 5390 |  | 8963 |  | 9825 |  | 6746 |  | 5734 | 2
Gypsume |  | 560000 |  | 560000 |  | 560000 |  | 700000 |  | 700000
Lime, hydrated and quicklimee | thousand meric tons | 1300 |  | 1300 |  | 1300 |  | 1300 |  | 1300
Magnesitee |  | 10500 |  | 10500 |  | 10500 |  | 10500 |  | 10500
Micae |  | 55 |  | 55 |  | 55 |  | 55 |  | 55
Nitrogen, N content of ammonia |  | 110900 |  | 107800 |  | 98200 |  | 100000 | e | 100000
Phosphate rock:e
Gross weight |  | 43000 |  | 43000 |  | 43000 |  | 43000 |  | 43000
P2O5 content |  | 8000 |  | 8000 |  | 8000 |  | 8000 |  | 8000
Salt:
Rock |  | 191554 |  | 199364 |  | 231721 |  | 215962 | r | 248245 | 2
Marine |  | 335783 |  | 247901 |  | 294343 |  | 428957 | r | 389630 | 2
Total |  | 527337 |  | 447265 |  | 526064 |  | 644919 | r | 637875 | 2
Sodium compounds, n.e.s., sodium carbonatee |  | 125000 |  | 125000 |  | 125000 |  | 125000 |  | 125000
Stone and sand:
Calcitee |  | 6500 |  | 6500 |  | 6500 |  | 6500 |  | 6500
Dolomitee | thousand metric tons | 45 |  | 45 |  | 45 |  | 45 |  | 45
Limestone for cement | do. | 9047 |  | 9887 |  | 10087 |  | 12082 |  | 7000
Marblee |  | 190000 |  | 190000 |  | 190000 |  | 190000 |  | 190000
Sand, excluding metal-bearinge |  | 925000 |  | 925000 |  | 925000 |  | 925000 |  | 925000
Sulfur:
Native (from ore) |  | 60162 |  | 73024 |  | 97596 |  | 64660 |  | 30000
Byproduct, from petroleume |  | 15500 |  | 15500 |  | 15500 |  | 15500 |  | 15500
Total |  | 75662 |  | 88524 |  | 113096 |  | 80160 |  | 45500
Talc, soapstone, pyrophyllitee |  | 15000 |  | 15000 |  | 15000 |  | 15000 |  | 15000
MINERAL FUELS AND RELATED MATERIALS
Carbon blacke |  | 24000 |  | 24000 |  | 24000 |  | 24000 |  | 24000
Coal | thousand metric tons | 39484 |  | 50028 |  | 53693 |  | 59064 |  | 65758 | 2
Coke, all typese | do. | 615 |  | 615 |  | 615 |  | 1037 | r, 2 | 803
See footnotes at end of table.
TABLE 1--Continued
COLOMBIA: PRODUCTION OF MINERAL COMMODITIES1
(Metric tons unless otherwise specified)
Commodity |  | 2002 |  | 2003 |  | 2004 |  | 2005 |  | 2006e
MINERAL FUELS AND RELATED MATERIALS--Continued
Gas, natural:
Gross | million cubic meters | 33789 |  | 36417 |  | 35600 | e | 36590.6 | r | 35984.83 | 2
Marketed | do. | 6234 |  | 5975 |  | 6404 |  | 6708 |  | 6600
Natural gas liquidse | thousand 42-gallon barrels | 2600 |  | 2600 |  | 2600 |  | 2600 |  | 2600
Petroleum:
Crude | do. | 211007 |  | 197586 |  | 192866 |  | 192057 | r | 192503 | 2
Refinery products:
Liquefied petroleum gas | do. | 8089 |  | 8797 |  | 7257 |  | 7300 | e | 7500
Gasoline:
Aviation | do. | 69 |  | 315 |  | 320 |  | 509 |  | 500
Motor | do. | 40009 |  | 40250 |  | 41897 |  | 35555 |  | 36000
Jet fuel | do. | 9032 |  | 9770 |  | 7521 |  | 7300 | e | 7000
Kerosene | do. | 151 |  | 1093 |  | 256 |  | 136 |  | 140
Medium distillate fuel oil | do. | 23678 |  | 23912 |  | 26573 |  | 26451 |  | 26000
Lubricantse | do. | 398 |  | 400 |  | 400 |  | 400 |  | 400
Residual fuel oil (black oil) | do. | 21036 |  | 19413 |  | 21990 |  | 20240 |  | 20000
Asphalt | do. | 883 |  | 1311 |  | 970 |  | 1117 |  | 1000
Refinery fuel and losses and unspecified products | do. | 2620 | e | 2124 |  | 5067 |  | 10205 |  | 10000
Total | do. | 105965 |  | 107385 |  | 112251 |  | 109213 |  | 109000
eEstimated; estimated data are rounded to no more than three significant digits; may not add to totals shown. rRevised.
1Includes data available through November 2007.
2Reported figure.
3Excludes white portland cement produced in the country. Production capacity of white portland was about 200,000 metric tons.
4Based on registered exports by the Banco de la República.

## Table 2
TABLE 2
COLOMBIA: STRUCTURE OF THE MINERAL INDUSTRY IN 2006
(Thousand metric tons unless otherwise specified)
|  | Major operating companies |  | Annual
Commodity |  | and major equity owners | Location of main facilities | capacity
Carbon black |  | Cabot Colombiana S.A. (private, 100%) | Cartagena, Bolivar Department (plant) | NA
Do. |  | Productos Petroquímicos S.A. (private, 100%) | Two plants at Cali, Valle del Cauca | 12
Department
Cement |  | Cía. Colombiana de Clinker S.A. (Cementos Argos | Plant at Cartagena, Bolivar Department | 1,250
Colombia, 100%)
Do. |  | Cementos del Caribe S.A. (Cementos Argos | Barranquilla, Atlantico Department | 1,500
Colombia, 74%)
Do. |  | Cementos del Valle S.A. (Cementos Argos Colombia, | Yumbo, Valle del Cauca Department | 1,500
70%)
Do. |  | Cales y Cementos de Toluviejo S.A. | Toluviejo, Sucre Department | 980
(Cementos Argos Colombia, 95%)
Do. |  | Cementos del Nare S.A. (Cementos Argos | Puerto Nare, Antioquia Department | 200
Colombia, 100%)
Do. |  | Cementos El Cairo S.A. (Cementos Argos | Montebello, Antioquia Department | 450
Colombia, 100%)
Do. |  | Cementos Paz del Río S.A. (Cementos Argos | Belencito, Boyaca Department | 880
Colombia, 62%)
Do. |  | Cementos Ríoclaro S.A. (Cementos Argos | Sonson, Antioquia Department | 1,400
Colombia, 99%)
Do. |  | Cementos Boyacá S.A. (Holcim Group, 100%) | Nobsa, Boyaca Department | 1,800
Do. |  | CEMEX Colombia S.A. (CEMEX S.A.B. de C.V., | Bucaramanga, Santander Department; | 4,800
|  | 99.7%) | Buenos Aires, Tolima Department;
Pamplona, Norte de Santander
Department; La Calera, Cundinamarca
Coal |  | Carbones del Cerrejón LLC (Anglo American Plc, | Cerrejon Centro mines, Cerrejon Sur mines, | 30,000 | e
|  | 33.3%; BHP Billiton plc, 33.3%; Xstrata plc., | Cerrejon Zona Norte, and Oreganal mines,
|  | 33.3%) | La Guajira Department
Do. |  | Drummond Ltd. (Drummond Co. Inc., 100%) | La Loma Mine, Cesar Department | 22,000
Do. |  | C.I. Prodeco S.A. (Glencore International AG, 100%) | Calenturitas Mine, Cesar Department | 5,000
Do. |  | Carbones de La Jagua S.A. (Glencore International | La Jagua Mine, La Jagua de Ibirico, Cesar | 2,500
|  | AG, 100%) | Department
Do. |  | Acerías Paz del Río S.A. (private, 100%) | Paz del Rio, Boyaca Department (mine) | 600
Copper |  | Minera El Roble S.A. | El Roble Mine, El Carmen, Choco | 3
Department
Gemstones, emerald |  | Minerales de Colombia S.A. (MINERALCO) | Chivor, Coscuez, Muzo, and Quipama | NA
|  | (Government, 100%) | Mines, Boyaca Department
Gold | kilograms | Frontino Gold Mines Ltd. (private, 100%) | El Silencio Mine, Segovia District; and | 1,500
Providencia Mine, Remedios District,
Antioquia Department
Do. | do. | Grupo de Bullet S.A. | El Limon Oronorte Mine, Segovia, | 1,000
Antioquia Department
Do. | do. | Mineros de Antioquia S.A. (private, 100%) | El Bagre, Rio Nechi, Antioquia Department | 2,000
Do. | do. | Small miners (cooperatives and individual | do. | NA
prospectors)
Iron ore |  | Acerías Paz del Río S.A. | Paz del Rio Mine, Boyaca Department, | 800
Iron and steel, steel |  | do. | and plants, Boyaca Department | 400
Do. |  | Diaco S.A. (Gerdau Group, 100%) | 3 plants: Tuta, Boyaca Department; Cali, | 530
Valle del Cauca; Muna, near Bogota
Do. |  | Siderúrgica del Pacífico S.A. (Gerdau S.A., 100%) | Plant at Yumbo, Valle de Cauca Department | 60
Kaolin |  | Cerámicas del Valle Ltda. (private, 100%) | Mine at Yumbo, Valle del Cauca Department | NA
Natural gas | million cubic meters | Ecopetrol S.A. (Government, 100%) | North coast, La Guajira Department | 4,500
(national gasfields)
Do. | do. | International Petroleum Colombia, Ltd. | Barrancabermeja locale, Antioquia and | 2,200
|  | (International Petroleum Corp., 100%) | Santander Departments
See footnotes at end of table.
TABLE 2--Continued
COLOMBIA: STRUCTURE OF THE MINERAL INDUSTRY IN 2006
(Thousand metric tons unless otherwise specified)
|  | Major operating companies |  | Annual
Commodity |  | and major equity owners | Location of main facilities | capacity
Nickel |  | Cerro Matoso S.A. (BHP Billiton plc, 100%) | Cerro Matoso Mine and ferronickel plant, | 55
Montelibano, Cordoba Department
Nitrogen |  | Abonos de Colombia (private, 100%) | Cartagena plant, Bolivar Department | 100
Do. |  | Monómeros Colombo-Venezolanos S.A. | Barranquilla plant, Atlantico Department | 85
(private, 100%)
Petroleum1 | thousand 42-gallon barrels | Ecopetrol S.A. | 16 fields in various Departments | 70,000
Do. | do. | HOCOL S.A. | 14 fields in various Departments | 36500
Petroleum products | do. | Ecopetrol S.A. | Barrancabermeja refinery, Norte de | 81,400
Santander Department
Do. | do. | do. | Tibu, Norte de Santander Department | 1825
Do. | do. | do. | Orito, Putumayo Department | 875
Do. | do. | Glencore International AG, 51%; Ecopetrol S.A., 49% | Cartegena refinery, Bolivar Department | 28,000
Phosphate rock |  | Fosfatos de Colombia S.A. (private, 100%) | Neiva, Huila Department | 30
Do. |  | Fosfatos Boyacá S.A. (Government, 100%) | Iza, Boyacá Department | 20
Do. |  | Siderúrgica del Boyacá S.A. (private, 100%) | Santa Fe de Bogota | NA
Do. |  | Siderúrgica del Medellín S.A. (private, 100%) | Medellin, Antioquia Department | NA
Do. |  | Siderúrgica del Muna S.A. (private, 100%) | Chusaca, Federal District | NA
Do. |  | Siderúrgica del Pacífico S.A. (private, 100%) | Cali, Valle del Cauca Department | NA
Sulfur |  | Industrias Purace S.A. (private, 100%) | El Vinagre Mine, Cauca Department | 60
Do. |  | Ecopetrol S.A. | Barrancabermeja, Santander Department | 29
eEstimated; estimated data are rounded to no more than three significant digits. NA Not available.
1These two petroleum entries are examples only. Colombia has more than 3,000 producing wells drilled by Government and private companies; these wells have
combined capacities that exceed 755,000 barrels per day of oil.