## CBR-English
MATERIAL DESCRIPTION: |  |  | MEDIUM-STRENGTH SUBGRADE
DATE SHEET UPDATED: |  |  | 2000-09-25
TEST SPECIFICATIONS: |  |  | ASTM D 4429; ASTM D 2216
Date | Subgrade | Lift No. | Station | Offset from CL, ft | Point | CBR | MC, % | Density, pcf | Comments
1998-07-31 | Medium-Strength | 1 | 3+73 | 19R | 1 | 13.5 |  |  | Moisture loss was experienced. Water was added in the
1998-07-31 | Medium-Strength | 1 | 3+73 | 19R | 2 | 12.27 | 28.8 | 90.2 | test pavement area.
1998-07-31 | Medium-Strength | 1 | 3+73 | 19R | 3 | 12.5
1998-07-31 | Medium-Strength | 1 | 3+76 | 1L | 1 | 14.1 |  |  | It appears that there is a shift in the CBR-moisture content
1998-07-31 | Medium-Strength | 1 | 3+76 | 1L | 2 | 13.47 | 26.9 | 88.3 | relationship similar to that experienced with the County
1998-07-31 | Medium-Strength | 1 | 3+76 | 1L | 3 | 15.53 |  |  | material.
1998-07-31 | Medium-Strength | 1 | 4+63 | 27R | 1 | 13.93
1998-07-31 | Medium-Strength | 1 | 4+63 | 27R | 2 | 13.2 | 27 | 95.1
1998-07-31 | Medium-Strength | 1 | 4+63 | 27R | 3 | 14.03
1998-07-31 | Medium-Strength | 1 | 5+52 | 13R | 1 | 11.93
1998-07-31 | Medium-Strength | 1 | 5+52 | 13R | 2 | 12.07 | 27.5 | 93.9
1998-07-31 | Medium-Strength | 1 | 5+52 | 13R | 3 | 11.87
1998-08-12 | Medium-Strength | 2 | 3+55 | 18L | 1 | 9.67 |  |  | Moisture loss was experienced. Water was added in the
1998-08-12 | Medium-Strength | 2 | 3+55 | 18L | 2 | 11.93 |  |  | test pavement area.
1998-08-12 | Medium-Strength | 2 | 3+55 | 18L | 3 | 8.43 | 30.5 | 91.9
1998-08-12 | Medium-Strength | 2 | 3+55 | 18L | 4 | 9.53
1998-08-12 | Medium-Strength | 2 | 3+86 | 10R | 1 | 10.87
1998-08-12 | Medium-Strength | 2 | 3+86 | 10R | 2 | 11 | 30.2 | 92.2
1998-08-12 | Medium-Strength | 2 | 3+86 | 10R | 3 | 11.03
1998-08-12 | Medium-Strength | 2 | 3+86 | 10R | 4
1998-08-12 | Medium-Strength | 2 | 4+82 | 1L | 1 | 9.3
1998-08-12 | Medium-Strength | 2 | 4+82 | 1L | 2 | 8.83 | 31.4 | 93.1
1998-08-12 | Medium-Strength | 2 | 4+82 | 1L | 3 | 9.97
1998-08-12 | Medium-Strength | 2 | 4+82 | 1L | 4
1998-08-12 | Medium-Strength | 2 | 5+65 | 7R | 1 | 10.5
1998-08-12 | Medium-Strength | 2 | 5+65 | 7R | 2 | 10.5 | 29.9 | 91.9
1998-08-12 | Medium-Strength | 2 | 5+65 | 7R | 3 | 11.1
1998-08-12 | Medium-Strength | 2 | 5+65 | 7R | 4
1998-08-17 | Medium-Strength | 3 | 4+08 | 20R | 1 | 9.17 |  |  | Moisture loss was experienced. Water was added in the
1998-08-17 | Medium-Strength | 3 | 4+08 | 20R | 2 | 6.23 |  |  | test pavement area.
1998-08-17 | Medium-Strength | 3 | 4+08 | 20R | 3 | 8.5 | 30.7 | 96.8
1998-08-17 | Medium-Strength | 3 | 4+08 | 20R | 4 | 7.2
1998-08-17 | Medium-Strength | 3 | 4+08 | 20R | 5 | 9.13
1998-08-17 | Medium-Strength | 3 | 4+08 | 20R | 6 | 8.27
1998-08-17 | Medium-Strength | 3 | 4+11 | 20L | 1 | 8.83
1998-08-17 | Medium-Strength | 3 | 4+11 | 20L | 2 | 10.03 | 30.1 | 97.2
1998-08-17 | Medium-Strength | 3 | 4+11 | 20L | 3 | 9
1998-08-17 | Medium-Strength | 3 | 4+11 | 20L | 4
1998-08-17 | Medium-Strength | 3 | 4+11 | 20L | 5
1998-08-17 | Medium-Strength | 3 | 4+11 | 20L | 6
1998-08-17 | Medium-Strength | 3 | 4+22 | 4R | 1 | 6.73
1998-08-17 | Medium-Strength | 3 | 4+22 | 4R | 2 | 6.3 | 30 | 96.4
1998-08-17 | Medium-Strength | 3 | 4+22 | 4R | 3 | 8.73
1998-08-17 | Medium-Strength | 3 | 4+22 | 4R | 4
1998-08-17 | Medium-Strength | 3 | 4+22 | 4R | 5
1998-08-17 | Medium-Strength | 3 | 4+22 | 4R | 6
1998-08-17 | Medium-Strength | 3 | 4+53 | 23L | 1 | 6.3
1998-08-17 | Medium-Strength | 3 | 4+53 | 23L | 2 | 9.13
1998-08-17 | Medium-Strength | 3 | 4+53 | 23L | 3 | 5.9 | 31.5 | 93.8
1998-08-17 | Medium-Strength | 3 | 4+53 | 23L | 4 | 6.5
1998-08-17 | Medium-Strength | 3 | 4+53 | 23L | 5
1998-08-17 | Medium-Strength | 3 | 4+53 | 23L | 6 | 9.03
1998-08-17 | Medium-Strength | 3 | 5+35 | 2L | 1 | 5.87
1998-08-17 | Medium-Strength | 3 | 5+35 | 2L | 2 | 6.4 | 30.1 | 96.6
1998-08-17 | Medium-Strength | 3 | 5+35 | 2L | 3
1998-08-17 | Medium-Strength | 3 | 5+35 | 2L | 4 | 9.57
1998-08-17 | Medium-Strength | 3 | 5+35 | 2L | 5 | 8.3
1998-08-17 | Medium-Strength | 3 | 5+35 | 2L | 6 | 8.07
1998-09-03 | Medium-Strength | 4 | 3+50 | 20R | 1 | 9.5 |  |  | Moisture loss was experienced. Water was added in the
1998-09-03 | Medium-Strength | 4 | 3+50 | 20R | 2 | 7.5 |  |  | test pavement area.
1998-09-03 | Medium-Strength | 4 | 3+50 | 20R | 3 | 7.8
1998-09-03 | Medium-Strength | 4 | 3+50 | 20R | 4 | 6.63 | 30.7 | 94.5 | Lift 4 data given here is after reworking and retesting of the
1998-09-03 | Medium-Strength | 4 | 3+50 | 20R | 5 | 7.23 |  |  | lift. Lift 4 was not accepted initially based on CBR acceptance
1998-09-03 | Medium-Strength | 4 | 3+50 | 20R | 6 |  |  |  | criteria. After reworking and retesting, it was accepted.
1998-09-03 | Medium-Strength | 4 | 4+25 | 17L | 1 | 8
1998-09-03 | Medium-Strength | 4 | 4+25 | 17L | 2 | 7.8 | 31.2 | 95.9
1998-09-03 | Medium-Strength | 4 | 4+25 | 17L | 3 | 10.2
1998-09-03 | Medium-Strength | 4 | 4+25 | 17L | 4 | 8.6
1998-09-03 | Medium-Strength | 4 | 4+25 | 17L | 5
1998-09-03 | Medium-Strength | 4 | 4+25 | 17L | 6
1998-09-03 | Medium-Strength | 4 | 5+50 | 25R | 1 | 7.97
1998-09-03 | Medium-Strength | 4 | 5+50 | 25R | 2 | 7.9 | 30.2 | 95.6
1998-09-03 | Medium-Strength | 4 | 5+50 | 25R | 3 | 8.9
1998-09-03 | Medium-Strength | 4 | 5+50 | 25R | 4 | 7.93
1998-09-03 | Medium-Strength | 4 | 5+50 | 25R | 5
1998-09-03 | Medium-Strength | 4 | 5+50 | 25R | 6
1998-09-03 | Medium-Strength | 4 | 5+88 | 4L | 1 | 8.13
1998-09-03 | Medium-Strength | 4 | 5+88 | 4L | 2 | 8.8 | 30.2 | 95.1
1998-09-03 | Medium-Strength | 4 | 5+88 | 4L | 3 | 7.53
1998-09-03 | Medium-Strength | 4 | 5+88 | 4L | 4
1998-09-03 | Medium-Strength | 4 | 5+88 | 4L | 5
1998-09-03 | Medium-Strength | 4 | 5+88 | 4L | 6
1998-09-12 | Medium-Strength | 5 | 3+35 | 4L | 1 | 11.6 |  |  | Compaction Test (Nuclear Method)
1998-09-12 | Medium-Strength | 5 | 3+35 | 4L | 2 | 9.5 |  |  | Average for Lift = 76.6 %
1998-09-12 | Medium-Strength | 5 | 3+35 | 4L | 3 | 8 | 29.1 |  | Range = 9.3 %
1998-09-12 | Medium-Strength | 5 | 3+35 | 4L | 4 | 9.5 |  |  | Std. Dev. = 2.3 %
1998-09-12 | Medium-Strength | 5 | 3+35 | 4L | 5 |  |  |  | COV = 3.0 %
1998-09-12 | Medium-Strength | 5 | 3+35 | 4L | 6
1998-09-12 | Medium-Strength | 5 | 3+67 | 22R | 1 | 5.5
1998-09-12 | Medium-Strength | 5 | 3+67 | 22R | 2 | 7.1 | 31.9
1998-09-12 | Medium-Strength | 5 | 3+67 | 22R | 3 | 6.5
1998-09-12 | Medium-Strength | 5 | 3+67 | 22R | 4
1998-09-12 | Medium-Strength | 5 | 3+67 | 22R | 5
1998-09-12 | Medium-Strength | 5 | 3+67 | 22R | 6
1998-09-12 | Medium-Strength | 5 | 5+20 | 16R | 1 | 6.8
1998-09-12 | Medium-Strength | 5 | 5+20 | 16R | 2 | 7.3 | 32.3
1998-09-12 | Medium-Strength | 5 | 5+20 | 16R | 3 | 7.7
1998-09-12 | Medium-Strength | 5 | 5+20 | 16R | 4
1998-09-12 | Medium-Strength | 5 | 5+20 | 16R | 5
1998-09-12 | Medium-Strength | 5 | 5+20 | 16R | 6
1998-09-12 | Medium-Strength | 5 | 5+88 | 3L | 1 | 8.2
1998-09-12 | Medium-Strength | 5 | 5+88 | 3L | 2 | 8.2 | 31
1998-09-12 | Medium-Strength | 5 | 5+88 | 3L | 3 | 7.8
1998-09-12 | Medium-Strength | 5 | 5+88 | 3L | 4 | 9.4
1998-09-12 | Medium-Strength | 5 | 5+88 | 3L | 5
1998-09-12 | Medium-Strength | 5 | 5+88 | 3L | 6
1998-09-28 | Medium-Strength | 6 | 3+94 | 18L | 1 | 8 |  |  | Compaction Test (Nuclear Method)
1998-09-28 | Medium-Strength | 6 | 3+94 | 18L | 2 | 9 | 29.3 |  | Average for Lift = 78.3 %
1998-09-28 | Medium-Strength | 6 | 3+94 | 18L | 3 | 7.3 |  |  | Range = 6.8 %
1998-09-28 | Medium-Strength | 6 | 3+94 | 18L | 4 | 7.1 |  |  | Std. Dev. = 1.5 %
1998-09-28 | Medium-Strength | 6 | 3+94 | 18L | 5 |  |  |  | COV = 1.9 %
1998-09-28 | Medium-Strength | 6 | 3+94 | 18L | 6
1998-09-28 | Medium-Strength | 6 | 4+17 | 7R | 1 | 9.8
1998-09-28 | Medium-Strength | 6 | 4+17 | 7R | 2 | 9.3 | 29.4
1998-09-28 | Medium-Strength | 6 | 4+17 | 7R | 3 | 8.8
1998-09-28 | Medium-Strength | 6 | 4+17 | 7R | 4
1998-09-28 | Medium-Strength | 6 | 4+17 | 7R | 5
1998-09-28 | Medium-Strength | 6 | 4+17 | 7R | 6
1998-09-28 | Medium-Strength | 6 | 5+09 | 9L | 1 | 9.9
1998-09-28 | Medium-Strength | 6 | 5+09 | 9L | 2 | 8.3 | 28.6
1998-09-28 | Medium-Strength | 6 | 5+09 | 9L | 3 | 10.5
1998-09-28 | Medium-Strength | 6 | 5+09 | 9L | 4 | 9.3
1998-09-28 | Medium-Strength | 6 | 5+09 | 9L | 5
1998-09-28 | Medium-Strength | 6 | 5+09 | 9L | 6
1998-09-28 | Medium-Strength | 6 | 5+38 | 19R | 1 | 6
1998-09-28 | Medium-Strength | 6 | 5+38 | 19R | 2 | 9.4 | 29
1998-09-28 | Medium-Strength | 6 | 5+38 | 19R | 3 | 9.3
1998-09-28 | Medium-Strength | 6 | 5+38 | 19R | 4 | 8.6
1998-09-28 | Medium-Strength | 6 | 5+38 | 19R | 5
1998-09-28 | Medium-Strength | 6 | 5+38 | 19R | 6
1998-10-22 | Medium-Strength | 7 | 3+36 | 11R | 1 | 11.7 |  |  | Compaction Test (Nuclear Method)
1998-10-22 | Medium-Strength | 7 | 3+36 | 11R | 2 | 11.9 | 28.7 |  | Average for Lift = 78.1 %
1998-10-22 | Medium-Strength | 7 | 3+36 | 11R | 3 | 9.4 |  |  | Range = 6.8 %
1998-10-22 | Medium-Strength | 7 | 3+36 | 11R | 4 |  |  |  | Std. Dev. = 2.5 %
1998-10-22 | Medium-Strength | 7 | 3+36 | 11R | 5 |  |  |  | COV = 3.2 %
1998-10-22 | Medium-Strength | 7 | 3+36 | 11R | 6
1998-10-22 | Medium-Strength | 7 | 3+96 | 18L | 1 | 11.1
1998-10-22 | Medium-Strength | 7 | 3+96 | 18L | 2 | 11.1 | 29
1998-10-22 | Medium-Strength | 7 | 3+96 | 18L | 3 | 11.6
1998-10-22 | Medium-Strength | 7 | 3+96 | 18L | 4
1998-10-22 | Medium-Strength | 7 | 3+96 | 18L | 5
1998-10-22 | Medium-Strength | 7 | 3+96 | 18L | 6
1998-10-22 | Medium-Strength | 7 | 4+52 | 14R | 1 | 10.8
1998-10-22 | Medium-Strength | 7 | 4+52 | 14R | 2 | 11.6 | 29
1998-10-22 | Medium-Strength | 7 | 4+52 | 14R | 3 | 10.6
1998-10-22 | Medium-Strength | 7 | 4+52 | 14R | 4
1998-10-22 | Medium-Strength | 7 | 4+52 | 14R | 5
1998-10-22 | Medium-Strength | 7 | 4+52 | 14R | 6
1998-10-22 | Medium-Strength | 7 | 4+73 | 6L | 1 | 10
1998-10-22 | Medium-Strength | 7 | 4+73 | 6L | 2 | 9.9 | 29.2
1998-10-22 | Medium-Strength | 7 | 4+73 | 6L | 3 | 9.1
1998-10-22 | Medium-Strength | 7 | 4+73 | 6L | 4
1998-10-22 | Medium-Strength | 7 | 4+73 | 6L | 5
1998-10-22 | Medium-Strength | 7 | 4+73 | 6L | 6
1998-10-26 | Medium-Strength | 8 | 3+72 | 24R | 1 | 10.4 |  |  | Compaction Test (Nuclear Method)
1998-10-26 | Medium-Strength | 8 | 3+72 | 24R | 2 | 8.4 | 31.4 |  | Average for Lift = 76.9 %
1998-10-26 | Medium-Strength | 8 | 3+72 | 24R | 3 | 8.3 |  |  | Range = 8.9 %
1998-10-26 | Medium-Strength | 8 | 3+72 | 24R | 4 |  |  |  | Std. Dev. = 2.5 %
1998-10-26 | Medium-Strength | 8 | 3+72 | 24R | 5 |  |  |  | COV = 3.3 %
1998-10-26 | Medium-Strength | 8 | 3+72 | 24R | 6
1998-10-26 | Medium-Strength | 8 | 4+27 | 17L | 1 | 9.9
1998-10-26 | Medium-Strength | 8 | 4+27 | 17L | 2 | 10.7 | 30.6
1998-10-26 | Medium-Strength | 8 | 4+27 | 17L | 3 | 11.4
1998-10-26 | Medium-Strength | 8 | 4+27 | 17L | 4
1998-10-26 | Medium-Strength | 8 | 4+27 | 17L | 5
1998-10-26 | Medium-Strength | 8 | 4+27 | 17L | 6
1998-10-26 | Medium-Strength | 8 | 5+03 | 9R | 1 | 8.9
1998-10-26 | Medium-Strength | 8 | 5+03 | 9R | 2 | 8 | 31.3
1998-10-26 | Medium-Strength | 8 | 5+03 | 9R | 3 | 9.8
1998-10-26 | Medium-Strength | 8 | 5+03 | 9R | 4
1998-10-26 | Medium-Strength | 8 | 5+03 | 9R | 5
1998-10-26 | Medium-Strength | 8 | 5+03 | 9R | 6
1998-10-26 | Medium-Strength | 8 | 5+42 | 4L | 1 | 12.1
1998-10-26 | Medium-Strength | 8 | 5+42 | 4L | 2 | 10.9 | 30.7
1998-10-26 | Medium-Strength | 8 | 5+42 | 4L | 3 | 12.3
1998-10-26 | Medium-Strength | 8 | 5+42 | 4L | 4
1998-10-26 | Medium-Strength | 8 | 5+42 | 4L | 5
1998-10-26 | Medium-Strength | 8 | 5+42 | 4L | 6
1998-11-04 | Medium-Strength | 9 | 5+18 | 18R | 1 | 8.7 |  |  | Compaction Test (Nuclear Method)
1998-11-04 | Medium-Strength | 9 | 5+18 | 18R | 2 | 9.6 | 30 |  | Average for Lift = 77.24 %
1998-11-04 | Medium-Strength | 9 | 5+18 | 18R | 3 | 9 |  |  | Range = 8.8 %
1998-11-04 | Medium-Strength | 9 | 5+18 | 18R | 4 |  |  |  | Std. Dev. = 2.3 %
1998-11-04 | Medium-Strength | 9 | 5+18 | 18R | 5 |  |  |  | COV = 3.0 %
1998-11-04 | Medium-Strength | 9 | 5+18 | 18R | 6
1998-11-04 | Medium-Strength | 9 | 4+57 | 15L | 1 | 9.3
1998-11-04 | Medium-Strength | 9 | 4+57 | 15L | 2 | 8.7 | 31
1998-11-04 | Medium-Strength | 9 | 4+57 | 15L | 3 | 8.3
1998-11-04 | Medium-Strength | 9 | 4+57 | 15L | 4
1998-11-04 | Medium-Strength | 9 | 4+57 | 15L | 5
1998-11-04 | Medium-Strength | 9 | 4+57 | 15L | 6
1998-11-04 | Medium-Strength | 9 | 4+17 | 13R | 1 | 9.1
1998-11-04 | Medium-Strength | 9 | 4+17 | 13R | 2 | 8.4 | 30.3
1998-11-04 | Medium-Strength | 9 | 4+17 | 13R | 3 | 8.6
1998-11-04 | Medium-Strength | 9 | 4+17 | 13R | 4
1998-11-04 | Medium-Strength | 9 | 4+17 | 13R | 5
1998-11-04 | Medium-Strength | 9 | 4+17 | 13R | 6
1998-11-04 | Medium-Strength | 9 | 3+43 | 8L | 1 | 7.3
1998-11-04 | Medium-Strength | 9 | 3+43 | 8L | 2 | 7.6 | 31.4
1998-11-04 | Medium-Strength | 9 | 3+43 | 8L | 3 | 8.3
1998-11-04 | Medium-Strength | 9 | 3+43 | 8L | 4
1998-11-04 | Medium-Strength | 9 | 3+43 | 8L | 5
1998-11-04 | Medium-Strength | 9 | 3+43 | 8L | 6
1998-11-23 | Medium-Strength | 10 | 4+06 | 3L | 1 | 7.3 |  |  | Compaction Test (Nuclear Method)
1998-11-23 | Medium-Strength | 10 | 4+06 | 3L | 2 | 7.8 | 30.4 |  | Average for Lift = 77.44 %
1998-11-23 | Medium-Strength | 10 | 4+06 | 3L | 3 | 7.1 |  |  | Range = 9.4 %
1998-11-23 | Medium-Strength | 10 | 4+06 | 3L | 4 |  |  |  | Std. Dev. = 2.5 %
1998-11-23 | Medium-Strength | 10 | 4+06 | 3L | 5 |  |  |  | COV = 3.2 %
1998-11-23 | Medium-Strength | 10 | 4+06 | 3L | 6
1998-11-23 | Medium-Strength | 10 | 4+33 | 16R | 1 | 7.8
1998-11-23 | Medium-Strength | 10 | 4+33 | 16R | 2 | 7.2 | 31.4
1998-11-23 | Medium-Strength | 10 | 4+33 | 16R | 3 | 5.9
1998-11-23 | Medium-Strength | 10 | 4+33 | 16R | 4 | 7.1
1998-11-23 | Medium-Strength | 10 | 4+33 | 16R | 5
1998-11-23 | Medium-Strength | 10 | 4+77 | 17L | 6
1998-11-23 | Medium-Strength | 10 | 4+77 | 17L | 1 | 7.5
1998-11-23 | Medium-Strength | 10 | 4+77 | 17L | 2 | 7.2 | 31
1998-11-23 | Medium-Strength | 10 | 4+77 | 17L | 3 | 7
1998-11-23 | Medium-Strength | 10 | 4+77 | 17L | 4
1998-11-23 | Medium-Strength | 10 | 4+77 | 17L | 5
1998-11-23 | Medium-Strength | 10 | 5+07 | 2R | 6
1998-11-23 | Medium-Strength | 10 | 5+07 | 2R | 1 | 8.2
1998-11-23 | Medium-Strength | 10 | 5+07 | 2R | 2 | 8.3 | 30.4
1998-11-23 | Medium-Strength | 10 | 5+07 | 2R | 3 | 7.2
1998-11-23 | Medium-Strength | 10 | 5+07 | 2R | 4
1998-11-23 | Medium-Strength | 10 | 5+07 | 2R | 5
1998-11-23 | Medium-Strength | 10 | 5+07 | 2R | 6
1998-12-03 | Medium-Strength | 11 | 3+52 | 24L | 1 | 12.6 |  |  | Compaction Test (Nuclear Method)
1998-12-03 | Medium-Strength | 11 | 3+52 | 24L | 2 | 11.6 | 29.8 |  | Average for Lift = 78.6 %
1998-12-03 | Medium-Strength | 11 | 3+52 | 24L | 3 | 10.2 |  |  | Range = 8.9 %
1998-12-03 | Medium-Strength | 11 | 3+52 | 24L | 4 | 12.6 |  |  | Std. Dev. = 2.3 %
1998-12-03 | Medium-Strength | 11 | 3+52 | 24L | 5 |  |  |  | COV = 2.9 %
1998-12-03 | Medium-Strength | 11 | 3+52 | 24L | 6
1998-12-03 | Medium-Strength | 11 | 4+06 | 11R | 1 | 11.8
1998-12-03 | Medium-Strength | 11 | 4+06 | 11R | 2 | 10.8 | 29.8
1998-12-03 | Medium-Strength | 11 | 4+06 | 11R | 3 | 9.6
1998-12-03 | Medium-Strength | 11 | 4+06 | 11R | 4 | 10.2
1998-12-03 | Medium-Strength | 11 | 4+06 | 11R | 5
1998-12-03 | Medium-Strength | 11 | 4+06 | 11R | 6
1998-12-03 | Medium-Strength | 11 | 4+54 | 16L | 1 | 11.1
1998-12-03 | Medium-Strength | 11 | 4+54 | 16L | 2 | 10.8 | 29.5
1998-12-03 | Medium-Strength | 11 | 4+54 | 16L | 3 | 10.4
1998-12-03 | Medium-Strength | 11 | 4+54 | 16L | 4
1998-12-03 | Medium-Strength | 11 | 4+54 | 16L | 5
1998-12-03 | Medium-Strength | 11 | 4+54 | 16L | 6
1998-12-03 | Medium-Strength | 11 | 5+02 | 24R | 1 | 10.5
1998-12-03 | Medium-Strength | 11 | 5+02 | 24R | 2 | 11.7 | 29.7
1998-12-03 | Medium-Strength | 11 | 5+02 | 24R | 3 | 9.6
1998-12-03 | Medium-Strength | 11 | 5+02 | 24R | 4 | 12.4
1998-12-03 | Medium-Strength | 11 | 5+02 | 24R | 5 | 11.4
1998-12-03 | Medium-Strength | 11 | 5+02 | 24R | 6
1998-12-08 | Medium-Strength | 12 | 3+45 | 16L | 1 | 8.7 |  |  | Compaction Test (Nuclear Method)
1998-12-08 | Medium-Strength | 12 | 3+45 | 16L | 2 | 9.2 | 30.7 |  | Average for Lift = 77.83 %
1998-12-08 | Medium-Strength | 12 | 3+45 | 16L | 3 | 9.4 |  |  | Range = 8.4 %
1998-12-08 | Medium-Strength | 12 | 3+45 | 16L | 4 |  |  |  | Std. Dev. = 2.0 %
1998-12-08 | Medium-Strength | 12 | 3+45 | 16L | 5 |  |  |  | COV = 2.5 %
1998-12-08 | Medium-Strength | 12 | 3+45 | 16L | 6
1998-12-08 | Medium-Strength | 12 | 3+70 | 15R | 1 | 6.6
1998-12-08 | Medium-Strength | 12 | 3+70 | 15R | 2 | 7.2 | 31.2
1998-12-08 | Medium-Strength | 12 | 3+70 | 15R | 3 | 7.6
1998-12-08 | Medium-Strength | 12 | 3+70 | 15R | 4
1998-12-08 | Medium-Strength | 12 | 3+70 | 15R | 5
1998-12-08 | Medium-Strength | 12 | 3+70 | 15R | 6
1998-12-08 | Medium-Strength | 12 | 5+18 | 10R | 1 | 10.1
1998-12-08 | Medium-Strength | 12 | 5+18 | 10R | 2 | 10 | 30.7
1998-12-08 | Medium-Strength | 12 | 5+18 | 10R | 3 | 8.8
1998-12-08 | Medium-Strength | 12 | 5+18 | 10R | 4
1998-12-08 | Medium-Strength | 12 | 5+18 | 10R | 5
1998-12-08 | Medium-Strength | 12 | 5+18 | 10R | 6
1998-12-08 | Medium-Strength | 12 | 5+51 | 8L | 1 | 9.1
1998-12-08 | Medium-Strength | 12 | 5+51 | 8L | 2 | 8.7 | 30.7
1998-12-08 | Medium-Strength | 12 | 5+51 | 8L | 3 | 9.5
1998-12-08 | Medium-Strength | 12 | 5+51 | 8L | 4
1998-12-08 | Medium-Strength | 12 | 5+51 | 8L | 5
1998-12-08 | Medium-Strength | 12 | 5+51 | 8L | 6
1998-12-14 | Medium-Strength | 13 | 3+65 | 10L | 1 | 9.4 |  |  | Compaction Test (Nuclear Method)
1998-12-14 | Medium-Strength | 13 | 3+65 | 10L | 2 | 8.9 | 30.5 |  | Average for Lift = 78.3 %
1998-12-14 | Medium-Strength | 13 | 3+65 | 10L | 3 | 9.6 |  |  | Range = 4.8 %
1998-12-14 | Medium-Strength | 13 | 4+41 | 18R | 1 | 7.8 |  |  | Std. Dev. = 1.1 %
1998-12-14 | Medium-Strength | 13 | 4+41 | 18R | 2 | 9.1 | 30.8 |  | COV = 1.5 %
1998-12-14 | Medium-Strength | 13 | 4+41 | 18R | 3 | 8.8
1998-12-14 | Medium-Strength | 13 | 4+63 | 2L | 1 | 9.5
1998-12-14 | Medium-Strength | 13 | 4+63 | 2L | 2 | 8.5 | 30.6
1998-12-14 | Medium-Strength | 13 | 4+63 | 2L | 3 | 8.1
1998-12-14 | Medium-Strength | 13 | 5+34 | 9R | 1 | 8.8
1998-12-14 | Medium-Strength | 13 | 5+34 | 9R | 2 | 9.6 | 30.6
1998-12-14 | Medium-Strength | 13 | 5+34 | 9R | 3 | 10
1998-12-01 | Medium-Strength | Final 2-2 | 4+31 | 20R | 1 | 6.6 |  |  | Compaction Test (Nuclear Method)
1998-12-01 | Medium-Strength | Final 2-2 | 4+31 | 20R | 2 | 8.2 | 31.1 |  | Average for Lift = 78.7 %
1998-12-01 | Medium-Strength | Final 2-2 | 4+31 | 20R | 3 | 7.9 |  |  | Range = 3.1 %
1998-12-01 | Medium-Strength | Final 2-2 | 4+57 | 5L | 1 | 7.6 |  |  | Std. Dev. = 0.9 %
1998-12-01 | Medium-Strength | Final 2-2 | 4+57 | 5L | 2 | 7.5 | 32.2 |  | COV = 1.1 %
1998-12-01 | Medium-Strength | Final 2-2 | 4+57 | 5L | 3 | 8.3
1999-01-20 | Medium-Strength | Final 2-1 | 3+62 | 8R | 1 | 8.7 |  |  | Compaction Test (Nuclear Method)
1999-01-20 | Medium-Strength | Final 2-1 | 3+62 | 8R | 2 | 9 |  |  | Average for Lift = 77.91%
1999-01-20 | Medium-Strength | Final 2-1 | 3+62 | 8R | 3 | 8.9 |  |  | Range = 4.8 %
1999-01-20 | Medium-Strength | Final 2-1 | 3+91 | 16L | 1 | 9.2 |  |  | Std. Dev. = 1.3 %
1999-01-20 | Medium-Strength | Final 2-1 | 3+91 | 16L | 2 | 8.4 |  |  | COV = 1.6 %
1999-01-20 | Medium-Strength | Final 2-1 | 3+91 | 16L | 3 | 8.9
1999-01-21 | Medium-Strength | Final 2-3 | 5+25 | 15L | 1 | 7 |  |  | Compaction Test (Nuclear Method)
1999-01-21 | Medium-Strength | Final 2-3 | 5+25 | 15L | 2 | 6.6 | 32.3 |  | Average for Lift = 78.33 %
1999-01-21 | Medium-Strength | Final 2-3 | 5+25 | 15L | 3 | 7.5 |  |  | Range = 4.0 %
1999-01-21 | Medium-Strength | Final 2-3 | 5+38 | 23R | 1 | 6.6 |  |  | Std. Dev. = 1.4 %
1999-01-21 | Medium-Strength | Final 2-3 | 5+38 | 23R | 2 | 6.2 | 32.6 |  | COV = 1.8 %
1999-01-21 | Medium-Strength | Final 2-3 | 5+38 | 23R | 3 | 6.3

## CBR-Metric
MATERIAL DESCRIPTION: |  |  | MEDIUM-STRENGTH SUBGRADE
DATE SHEET UPDATED: |  |  | 2001-05-08
TEST SPECIFICATIONS: |  |  | ASTM D 4429; ASTM D 2216
Date | Subgrade | Lift No. | Station | Offset from CL, ft | Point | CBR | MC, % | Density, kg/m3 | Comments
1998-07-31 | Medium-Strength | 1 | 3+73 | 19R | 1 | 13.5 |  |  | Moisture loss was experienced. Water was added in the
1998-07-31 | Medium-Strength | 1 | 3+73 | 19R | 2 | 12.27 | 28.8 | 1444.8651 | test pavement area.
1998-07-31 | Medium-Strength | 1 | 3+73 | 19R | 3 | 12.5
1998-07-31 | Medium-Strength | 1 | 3+76 | 1L | 1 | 14.1 |  |  | It appears that there is a shift in the CBR-moisture content
1998-07-31 | Medium-Strength | 1 | 3+76 | 1L | 2 | 13.47 | 26.9 | 1414.43 | relationship similar to that experienced with the County
1998-07-31 | Medium-Strength | 1 | 3+76 | 1L | 3 | 15.53 |  |  | material.
1998-07-31 | Medium-Strength | 1 | 4+63 | 27R | 1 | 13.93
1998-07-31 | Medium-Strength | 1 | 4+63 | 27R | 2 | 13.2 | 27 | 1523.3555
1998-07-31 | Medium-Strength | 1 | 4+63 | 27R | 3 | 14.03
1998-07-31 | Medium-Strength | 1 | 5+52 | 13R | 1 | 11.93
1998-07-31 | Medium-Strength | 1 | 5+52 | 13R | 2 | 12.07 | 27.5 | 1504.1334
1998-07-31 | Medium-Strength | 1 | 5+52 | 13R | 3 | 11.87
1998-08-12 | Medium-Strength | 2 | 3+55 | 18L | 1 | 9.67 |  |  | Moisture loss was experienced. Water was added in the
1998-08-12 | Medium-Strength | 2 | 3+55 | 18L | 2 | 11.93 |  |  | test pavement area.
1998-08-12 | Medium-Strength | 2 | 3+55 | 18L | 3 | 8.43 | 30.5 | 1472.0965
1998-08-12 | Medium-Strength | 2 | 3+55 | 18L | 4 | 9.53
1998-08-12 | Medium-Strength | 2 | 3+86 | 10R | 1 | 10.87
1998-08-12 | Medium-Strength | 2 | 3+86 | 10R | 2 | 11 | 30.2 | 1476.902
1998-08-12 | Medium-Strength | 2 | 3+86 | 10R | 3 | 11.03
1998-08-12 | Medium-Strength | 2 | 3+86 | 10R | 4
1998-08-12 | Medium-Strength | 2 | 4+82 | 1L | 1 | 9.3
1998-08-12 | Medium-Strength | 2 | 4+82 | 1L | 2 | 8.83 | 31.4 | 1491.3186
1998-08-12 | Medium-Strength | 2 | 4+82 | 1L | 3 | 9.97
1998-08-12 | Medium-Strength | 2 | 4+82 | 1L | 4
1998-08-12 | Medium-Strength | 2 | 5+65 | 7R | 1 | 10.5
1998-08-12 | Medium-Strength | 2 | 5+65 | 7R | 2 | 10.5 | 29.9 | 1472.0965
1998-08-12 | Medium-Strength | 2 | 5+65 | 7R | 3 | 11.1
1998-08-12 | Medium-Strength | 2 | 5+65 | 7R | 4
1998-08-17 | Medium-Strength | 3 | 4+08 | 20R | 1 | 9.17 |  |  | Moisture loss was experienced. Water was added in the
1998-08-17 | Medium-Strength | 3 | 4+08 | 20R | 2 | 6.23 |  |  | test pavement area.
1998-08-17 | Medium-Strength | 3 | 4+08 | 20R | 3 | 8.5 | 30.7 | 1550.5869
1998-08-17 | Medium-Strength | 3 | 4+08 | 20R | 4 | 7.2
1998-08-17 | Medium-Strength | 3 | 4+08 | 20R | 5 | 9.13
1998-08-17 | Medium-Strength | 3 | 4+08 | 20R | 6 | 8.27
1998-08-17 | Medium-Strength | 3 | 4+11 | 20L | 1 | 8.83
1998-08-17 | Medium-Strength | 3 | 4+11 | 20L | 2 | 10.03 | 30.1 | 1556.9943
1998-08-17 | Medium-Strength | 3 | 4+11 | 20L | 3 | 9
1998-08-17 | Medium-Strength | 3 | 4+11 | 20L | 4
1998-08-17 | Medium-Strength | 3 | 4+11 | 20L | 5
1998-08-17 | Medium-Strength | 3 | 4+11 | 20L | 6
1998-08-17 | Medium-Strength | 3 | 4+22 | 4R | 1 | 6.73
1998-08-17 | Medium-Strength | 3 | 4+22 | 4R | 2 | 6.3 | 30 | 1544.1795
1998-08-17 | Medium-Strength | 3 | 4+22 | 4R | 3 | 8.73
1998-08-17 | Medium-Strength | 3 | 4+22 | 4R | 4
1998-08-17 | Medium-Strength | 3 | 4+22 | 4R | 5
1998-08-17 | Medium-Strength | 3 | 4+22 | 4R | 6
1998-08-17 | Medium-Strength | 3 | 4+53 | 23L | 1 | 6.3
1998-08-17 | Medium-Strength | 3 | 4+53 | 23L | 2 | 9.13
1998-08-17 | Medium-Strength | 3 | 4+53 | 23L | 3 | 5.9 | 31.5 | 1502.5315
1998-08-17 | Medium-Strength | 3 | 4+53 | 23L | 4 | 6.5
1998-08-17 | Medium-Strength | 3 | 4+53 | 23L | 5
1998-08-17 | Medium-Strength | 3 | 4+53 | 23L | 6 | 9.03
1998-08-17 | Medium-Strength | 3 | 5+35 | 2L | 1 | 5.87
1998-08-17 | Medium-Strength | 3 | 5+35 | 2L | 2 | 6.4 | 30.1 | 1547.3832
1998-08-17 | Medium-Strength | 3 | 5+35 | 2L | 3
1998-08-17 | Medium-Strength | 3 | 5+35 | 2L | 4 | 9.57
1998-08-17 | Medium-Strength | 3 | 5+35 | 2L | 5 | 8.3
1998-08-17 | Medium-Strength | 3 | 5+35 | 2L | 6 | 8.07
1998-09-03 | Medium-Strength | 4 | 3+50 | 20R | 1 | 9.5 |  |  | Moisture loss was experienced. Water was added in the
1998-09-03 | Medium-Strength | 4 | 3+50 | 20R | 2 | 7.5 |  |  | test pavement area.
1998-09-03 | Medium-Strength | 4 | 3+50 | 20R | 3 | 7.8
1998-09-03 | Medium-Strength | 4 | 3+50 | 20R | 4 | 6.63 | 30.7 | 1513.7445 | Lift 4 data given here is after reworking and retesting of the
1998-09-03 | Medium-Strength | 4 | 3+50 | 20R | 5 | 7.23 |  |  | lift. Lift 4 was not accepted initially based on CBR acceptance
1998-09-03 | Medium-Strength | 4 | 3+50 | 20R | 6 |  |  |  | criteria. After reworking and retesting, it was accepted.
1998-09-03 | Medium-Strength | 4 | 4+25 | 17L | 1 | 8
1998-09-03 | Medium-Strength | 4 | 4+25 | 17L | 2 | 7.8 | 31.2 | 1536.1703
1998-09-03 | Medium-Strength | 4 | 4+25 | 17L | 3 | 10.2
1998-09-03 | Medium-Strength | 4 | 4+25 | 17L | 4 | 8.6
1998-09-03 | Medium-Strength | 4 | 4+25 | 17L | 5
1998-09-03 | Medium-Strength | 4 | 4+25 | 17L | 6
1998-09-03 | Medium-Strength | 4 | 5+50 | 25R | 1 | 7.97
1998-09-03 | Medium-Strength | 4 | 5+50 | 25R | 2 | 7.9 | 30.2 | 1531.3648
1998-09-03 | Medium-Strength | 4 | 5+50 | 25R | 3 | 8.9
1998-09-03 | Medium-Strength | 4 | 5+50 | 25R | 4 | 7.93
1998-09-03 | Medium-Strength | 4 | 5+50 | 25R | 5
1998-09-03 | Medium-Strength | 4 | 5+50 | 25R | 6
1998-09-03 | Medium-Strength | 4 | 5+88 | 4L | 1 | 8.13
1998-09-03 | Medium-Strength | 4 | 5+88 | 4L | 2 | 8.8 | 30.2 | 1523.3555
1998-09-03 | Medium-Strength | 4 | 5+88 | 4L | 3 | 7.53
1998-09-03 | Medium-Strength | 4 | 5+88 | 4L | 4
1998-09-03 | Medium-Strength | 4 | 5+88 | 4L | 5
1998-09-03 | Medium-Strength | 4 | 5+88 | 4L | 6
1998-09-12 | Medium-Strength | 5 | 3+35 | 4L | 1 | 11.6 |  |  | Compaction Test (Nuclear Method)
1998-09-12 | Medium-Strength | 5 | 3+35 | 4L | 2 | 9.5 |  |  | Average for Lift = 76.6 %
1998-09-12 | Medium-Strength | 5 | 3+35 | 4L | 3 | 8 | 29.1 |  | Range = 9.3 %
1998-09-12 | Medium-Strength | 5 | 3+35 | 4L | 4 | 9.5 |  |  | Std. Dev. = 2.3 %
1998-09-12 | Medium-Strength | 5 | 3+35 | 4L | 5 |  |  |  | COV = 3.0 %
1998-09-12 | Medium-Strength | 5 | 3+35 | 4L | 6
1998-09-12 | Medium-Strength | 5 | 3+67 | 22R | 1 | 5.5
1998-09-12 | Medium-Strength | 5 | 3+67 | 22R | 2 | 7.1 | 31.9
1998-09-12 | Medium-Strength | 5 | 3+67 | 22R | 3 | 6.5
1998-09-12 | Medium-Strength | 5 | 3+67 | 22R | 4
1998-09-12 | Medium-Strength | 5 | 3+67 | 22R | 5
1998-09-12 | Medium-Strength | 5 | 3+67 | 22R | 6
1998-09-12 | Medium-Strength | 5 | 5+20 | 16R | 1 | 6.8
1998-09-12 | Medium-Strength | 5 | 5+20 | 16R | 2 | 7.3 | 32.3
1998-09-12 | Medium-Strength | 5 | 5+20 | 16R | 3 | 7.7
1998-09-12 | Medium-Strength | 5 | 5+20 | 16R | 4
1998-09-12 | Medium-Strength | 5 | 5+20 | 16R | 5
1998-09-12 | Medium-Strength | 5 | 5+20 | 16R | 6
1998-09-12 | Medium-Strength | 5 | 5+88 | 3L | 1 | 8.2
1998-09-12 | Medium-Strength | 5 | 5+88 | 3L | 2 | 8.2 | 31
1998-09-12 | Medium-Strength | 5 | 5+88 | 3L | 3 | 7.8
1998-09-12 | Medium-Strength | 5 | 5+88 | 3L | 4 | 9.4
1998-09-12 | Medium-Strength | 5 | 5+88 | 3L | 5
1998-09-12 | Medium-Strength | 5 | 5+88 | 3L | 6
1998-09-28 | Medium-Strength | 6 | 3+94 | 18L | 1 | 8 |  |  | Compaction Test (Nuclear Method)
1998-09-28 | Medium-Strength | 6 | 3+94 | 18L | 2 | 9 | 29.3 |  | Average for Lift = 78.3 %
1998-09-28 | Medium-Strength | 6 | 3+94 | 18L | 3 | 7.3 |  |  | Range = 6.8 %
1998-09-28 | Medium-Strength | 6 | 3+94 | 18L | 4 | 7.1 |  |  | Std. Dev. = 1.5 %
1998-09-28 | Medium-Strength | 6 | 3+94 | 18L | 5 |  |  |  | COV = 1.9 %
1998-09-28 | Medium-Strength | 6 | 3+94 | 18L | 6
1998-09-28 | Medium-Strength | 6 | 4+17 | 7R | 1 | 9.8
1998-09-28 | Medium-Strength | 6 | 4+17 | 7R | 2 | 9.3 | 29.4
1998-09-28 | Medium-Strength | 6 | 4+17 | 7R | 3 | 8.8
1998-09-28 | Medium-Strength | 6 | 4+17 | 7R | 4
1998-09-28 | Medium-Strength | 6 | 4+17 | 7R | 5
1998-09-28 | Medium-Strength | 6 | 4+17 | 7R | 6
1998-09-28 | Medium-Strength | 6 | 5+09 | 9L | 1 | 9.9
1998-09-28 | Medium-Strength | 6 | 5+09 | 9L | 2 | 8.3 | 28.6
1998-09-28 | Medium-Strength | 6 | 5+09 | 9L | 3 | 10.5
1998-09-28 | Medium-Strength | 6 | 5+09 | 9L | 4 | 9.3
1998-09-28 | Medium-Strength | 6 | 5+09 | 9L | 5
1998-09-28 | Medium-Strength | 6 | 5+09 | 9L | 6
1998-09-28 | Medium-Strength | 6 | 5+38 | 19R | 1 | 6
1998-09-28 | Medium-Strength | 6 | 5+38 | 19R | 2 | 9.4 | 29
1998-09-28 | Medium-Strength | 6 | 5+38 | 19R | 3 | 9.3
1998-09-28 | Medium-Strength | 6 | 5+38 | 19R | 4 | 8.6
1998-09-28 | Medium-Strength | 6 | 5+38 | 19R | 5
1998-09-28 | Medium-Strength | 6 | 5+38 | 19R | 6
1998-10-22 | Medium-Strength | 7 | 3+36 | 11R | 1 | 11.7 |  |  | Compaction Test (Nuclear Method)
1998-10-22 | Medium-Strength | 7 | 3+36 | 11R | 2 | 11.9 | 28.7 |  | Average for Lift = 78.1 %
1998-10-22 | Medium-Strength | 7 | 3+36 | 11R | 3 | 9.4 |  |  | Range = 6.8 %
1998-10-22 | Medium-Strength | 7 | 3+36 | 11R | 4 |  |  |  | Std. Dev. = 2.5 %
1998-10-22 | Medium-Strength | 7 | 3+36 | 11R | 5 |  |  |  | COV = 3.2 %
1998-10-22 | Medium-Strength | 7 | 3+36 | 11R | 6
1998-10-22 | Medium-Strength | 7 | 3+96 | 18L | 1 | 11.1
1998-10-22 | Medium-Strength | 7 | 3+96 | 18L | 2 | 11.1 | 29
1998-10-22 | Medium-Strength | 7 | 3+96 | 18L | 3 | 11.6
1998-10-22 | Medium-Strength | 7 | 3+96 | 18L | 4
1998-10-22 | Medium-Strength | 7 | 3+96 | 18L | 5
1998-10-22 | Medium-Strength | 7 | 3+96 | 18L | 6
1998-10-22 | Medium-Strength | 7 | 4+52 | 14R | 1 | 10.8
1998-10-22 | Medium-Strength | 7 | 4+52 | 14R | 2 | 11.6 | 29
1998-10-22 | Medium-Strength | 7 | 4+52 | 14R | 3 | 10.6
1998-10-22 | Medium-Strength | 7 | 4+52 | 14R | 4
1998-10-22 | Medium-Strength | 7 | 4+52 | 14R | 5
1998-10-22 | Medium-Strength | 7 | 4+52 | 14R | 6
1998-10-22 | Medium-Strength | 7 | 4+73 | 6L | 1 | 10
1998-10-22 | Medium-Strength | 7 | 4+73 | 6L | 2 | 9.9 | 29.2
1998-10-22 | Medium-Strength | 7 | 4+73 | 6L | 3 | 9.1
1998-10-22 | Medium-Strength | 7 | 4+73 | 6L | 4
1998-10-22 | Medium-Strength | 7 | 4+73 | 6L | 5
1998-10-22 | Medium-Strength | 7 | 4+73 | 6L | 6
1998-10-26 | Medium-Strength | 8 | 3+72 | 24R | 1 | 10.4 |  |  | Compaction Test (Nuclear Method)
1998-10-26 | Medium-Strength | 8 | 3+72 | 24R | 2 | 8.4 | 31.4 |  | Average for Lift = 76.9 %
1998-10-26 | Medium-Strength | 8 | 3+72 | 24R | 3 | 8.3 |  |  | Range = 8.9 %
1998-10-26 | Medium-Strength | 8 | 3+72 | 24R | 4 |  |  |  | Std. Dev. = 2.5 %
1998-10-26 | Medium-Strength | 8 | 3+72 | 24R | 5 |  |  |  | COV = 3.3 %
1998-10-26 | Medium-Strength | 8 | 3+72 | 24R | 6
1998-10-26 | Medium-Strength | 8 | 4+27 | 17L | 1 | 9.9
1998-10-26 | Medium-Strength | 8 | 4+27 | 17L | 2 | 10.7 | 30.6
1998-10-26 | Medium-Strength | 8 | 4+27 | 17L | 3 | 11.4
1998-10-26 | Medium-Strength | 8 | 4+27 | 17L | 4
1998-10-26 | Medium-Strength | 8 | 4+27 | 17L | 5
1998-10-26 | Medium-Strength | 8 | 4+27 | 17L | 6
1998-10-26 | Medium-Strength | 8 | 5+03 | 9R | 1 | 8.9
1998-10-26 | Medium-Strength | 8 | 5+03 | 9R | 2 | 8 | 31.3
1998-10-26 | Medium-Strength | 8 | 5+03 | 9R | 3 | 9.8
1998-10-26 | Medium-Strength | 8 | 5+03 | 9R | 4
1998-10-26 | Medium-Strength | 8 | 5+03 | 9R | 5
1998-10-26 | Medium-Strength | 8 | 5+03 | 9R | 6
1998-10-26 | Medium-Strength | 8 | 5+42 | 4L | 1 | 12.1
1998-10-26 | Medium-Strength | 8 | 5+42 | 4L | 2 | 10.9 | 30.7
1998-10-26 | Medium-Strength | 8 | 5+42 | 4L | 3 | 12.3
1998-10-26 | Medium-Strength | 8 | 5+42 | 4L | 4
1998-10-26 | Medium-Strength | 8 | 5+42 | 4L | 5
1998-10-26 | Medium-Strength | 8 | 5+42 | 4L | 6
1998-11-04 | Medium-Strength | 9 | 5+18 | 18R | 1 | 8.7 |  |  | Compaction Test (Nuclear Method)
1998-11-04 | Medium-Strength | 9 | 5+18 | 18R | 2 | 9.6 | 30 |  | Average for Lift = 77.24 %
1998-11-04 | Medium-Strength | 9 | 5+18 | 18R | 3 | 9 |  |  | Range = 8.8 %
1998-11-04 | Medium-Strength | 9 | 5+18 | 18R | 4 |  |  |  | Std. Dev. = 2.3 %
1998-11-04 | Medium-Strength | 9 | 5+18 | 18R | 5 |  |  |  | COV = 3.0 %
1998-11-04 | Medium-Strength | 9 | 5+18 | 18R | 6
1998-11-04 | Medium-Strength | 9 | 4+57 | 15L | 1 | 9.3
1998-11-04 | Medium-Strength | 9 | 4+57 | 15L | 2 | 8.7 | 31
1998-11-04 | Medium-Strength | 9 | 4+57 | 15L | 3 | 8.3
1998-11-04 | Medium-Strength | 9 | 4+57 | 15L | 4
1998-11-04 | Medium-Strength | 9 | 4+57 | 15L | 5
1998-11-04 | Medium-Strength | 9 | 4+57 | 15L | 6
1998-11-04 | Medium-Strength | 9 | 4+17 | 13R | 1 | 9.1
1998-11-04 | Medium-Strength | 9 | 4+17 | 13R | 2 | 8.4 | 30.3
1998-11-04 | Medium-Strength | 9 | 4+17 | 13R | 3 | 8.6
1998-11-04 | Medium-Strength | 9 | 4+17 | 13R | 4
1998-11-04 | Medium-Strength | 9 | 4+17 | 13R | 5
1998-11-04 | Medium-Strength | 9 | 4+17 | 13R | 6
1998-11-04 | Medium-Strength | 9 | 3+43 | 8L | 1 | 7.3
1998-11-04 | Medium-Strength | 9 | 3+43 | 8L | 2 | 7.6 | 31.4
1998-11-04 | Medium-Strength | 9 | 3+43 | 8L | 3 | 8.3
1998-11-04 | Medium-Strength | 9 | 3+43 | 8L | 4
1998-11-04 | Medium-Strength | 9 | 3+43 | 8L | 5
1998-11-04 | Medium-Strength | 9 | 3+43 | 8L | 6
1998-11-23 | Medium-Strength | 10 | 4+06 | 3L | 1 | 7.3 |  |  | Compaction Test (Nuclear Method)
1998-11-23 | Medium-Strength | 10 | 4+06 | 3L | 2 | 7.8 | 30.4 |  | Average for Lift = 77.44 %
1998-11-23 | Medium-Strength | 10 | 4+06 | 3L | 3 | 7.1 |  |  | Range = 9.4 %
1998-11-23 | Medium-Strength | 10 | 4+06 | 3L | 4 |  |  |  | Std. Dev. = 2.5 %
1998-11-23 | Medium-Strength | 10 | 4+06 | 3L | 5 |  |  |  | COV = 3.2 %
1998-11-23 | Medium-Strength | 10 | 4+06 | 3L | 6
1998-11-23 | Medium-Strength | 10 | 4+33 | 16R | 1 | 7.8
1998-11-23 | Medium-Strength | 10 | 4+33 | 16R | 2 | 7.2 | 31.4
1998-11-23 | Medium-Strength | 10 | 4+33 | 16R | 3 | 5.9
1998-11-23 | Medium-Strength | 10 | 4+33 | 16R | 4 | 7.1
1998-11-23 | Medium-Strength | 10 | 4+33 | 16R | 5
1998-11-23 | Medium-Strength | 10 | 4+77 | 17L | 6
1998-11-23 | Medium-Strength | 10 | 4+77 | 17L | 1 | 7.5
1998-11-23 | Medium-Strength | 10 | 4+77 | 17L | 2 | 7.2 | 31
1998-11-23 | Medium-Strength | 10 | 4+77 | 17L | 3 | 7
1998-11-23 | Medium-Strength | 10 | 4+77 | 17L | 4
1998-11-23 | Medium-Strength | 10 | 4+77 | 17L | 5
1998-11-23 | Medium-Strength | 10 | 5+07 | 2R | 6
1998-11-23 | Medium-Strength | 10 | 5+07 | 2R | 1 | 8.2
1998-11-23 | Medium-Strength | 10 | 5+07 | 2R | 2 | 8.3 | 30.4
1998-11-23 | Medium-Strength | 10 | 5+07 | 2R | 3 | 7.2
1998-11-23 | Medium-Strength | 10 | 5+07 | 2R | 4
1998-11-23 | Medium-Strength | 10 | 5+07 | 2R | 5
1998-11-23 | Medium-Strength | 10 | 5+07 | 2R | 6
1998-12-03 | Medium-Strength | 11 | 3+52 | 24L | 1 | 12.6 |  |  | Compaction Test (Nuclear Method)
1998-12-03 | Medium-Strength | 11 | 3+52 | 24L | 2 | 11.6 | 29.8 |  | Average for Lift = 78.6 %
1998-12-03 | Medium-Strength | 11 | 3+52 | 24L | 3 | 10.2 |  |  | Range = 8.9 %
1998-12-03 | Medium-Strength | 11 | 3+52 | 24L | 4 | 12.6 |  |  | Std. Dev. = 2.3 %
1998-12-03 | Medium-Strength | 11 | 3+52 | 24L | 5 |  |  |  | COV = 2.9 %
1998-12-03 | Medium-Strength | 11 | 3+52 | 24L | 6
1998-12-03 | Medium-Strength | 11 | 4+06 | 11R | 1 | 11.8
1998-12-03 | Medium-Strength | 11 | 4+06 | 11R | 2 | 10.8 | 29.8
1998-12-03 | Medium-Strength | 11 | 4+06 | 11R | 3 | 9.6
1998-12-03 | Medium-Strength | 11 | 4+06 | 11R | 4 | 10.2
1998-12-03 | Medium-Strength | 11 | 4+06 | 11R | 5
1998-12-03 | Medium-Strength | 11 | 4+06 | 11R | 6
1998-12-03 | Medium-Strength | 11 | 4+54 | 16L | 1 | 11.1
1998-12-03 | Medium-Strength | 11 | 4+54 | 16L | 2 | 10.8 | 29.5
1998-12-03 | Medium-Strength | 11 | 4+54 | 16L | 3 | 10.4
1998-12-03 | Medium-Strength | 11 | 4+54 | 16L | 4
1998-12-03 | Medium-Strength | 11 | 4+54 | 16L | 5
1998-12-03 | Medium-Strength | 11 | 4+54 | 16L | 6
1998-12-03 | Medium-Strength | 11 | 5+02 | 24R | 1 | 10.5
1998-12-03 | Medium-Strength | 11 | 5+02 | 24R | 2 | 11.7 | 29.7
1998-12-03 | Medium-Strength | 11 | 5+02 | 24R | 3 | 9.6
1998-12-03 | Medium-Strength | 11 | 5+02 | 24R | 4 | 12.4
1998-12-03 | Medium-Strength | 11 | 5+02 | 24R | 5 | 11.4
1998-12-03 | Medium-Strength | 11 | 5+02 | 24R | 6
1998-12-08 | Medium-Strength | 12 | 3+45 | 16L | 1 | 8.7 |  |  | Compaction Test (Nuclear Method)
1998-12-08 | Medium-Strength | 12 | 3+45 | 16L | 2 | 9.2 | 30.7 |  | Average for Lift = 77.83 %
1998-12-08 | Medium-Strength | 12 | 3+45 | 16L | 3 | 9.4 |  |  | Range = 8.4 %
1998-12-08 | Medium-Strength | 12 | 3+45 | 16L | 4 |  |  |  | Std. Dev. = 2.0 %
1998-12-08 | Medium-Strength | 12 | 3+45 | 16L | 5 |  |  |  | COV = 2.5 %
1998-12-08 | Medium-Strength | 12 | 3+45 | 16L | 6
1998-12-08 | Medium-Strength | 12 | 3+70 | 15R | 1 | 6.6
1998-12-08 | Medium-Strength | 12 | 3+70 | 15R | 2 | 7.2 | 31.2
1998-12-08 | Medium-Strength | 12 | 3+70 | 15R | 3 | 7.6
1998-12-08 | Medium-Strength | 12 | 3+70 | 15R | 4
1998-12-08 | Medium-Strength | 12 | 3+70 | 15R | 5
1998-12-08 | Medium-Strength | 12 | 3+70 | 15R | 6
1998-12-08 | Medium-Strength | 12 | 5+18 | 10R | 1 | 10.1
1998-12-08 | Medium-Strength | 12 | 5+18 | 10R | 2 | 10 | 30.7
1998-12-08 | Medium-Strength | 12 | 5+18 | 10R | 3 | 8.8
1998-12-08 | Medium-Strength | 12 | 5+18 | 10R | 4
1998-12-08 | Medium-Strength | 12 | 5+18 | 10R | 5
1998-12-08 | Medium-Strength | 12 | 5+18 | 10R | 6
1998-12-08 | Medium-Strength | 12 | 5+51 | 8L | 1 | 9.1
1998-12-08 | Medium-Strength | 12 | 5+51 | 8L | 2 | 8.7 | 30.7
1998-12-08 | Medium-Strength | 12 | 5+51 | 8L | 3 | 9.5
1998-12-08 | Medium-Strength | 12 | 5+51 | 8L | 4
1998-12-08 | Medium-Strength | 12 | 5+51 | 8L | 5
1998-12-08 | Medium-Strength | 12 | 5+51 | 8L | 6
1998-12-14 | Medium-Strength | 13 | 3+65 | 10L | 1 | 9.4 |  |  | Compaction Test (Nuclear Method)
1998-12-14 | Medium-Strength | 13 | 3+65 | 10L | 2 | 8.9 | 30.5 |  | Average for Lift = 78.3 %
1998-12-14 | Medium-Strength | 13 | 3+65 | 10L | 3 | 9.6 |  |  | Range = 4.8 %
1998-12-14 | Medium-Strength | 13 | 4+41 | 18R | 1 | 7.8 |  |  | Std. Dev. = 1.1 %
1998-12-14 | Medium-Strength | 13 | 4+41 | 18R | 2 | 9.1 | 30.8 |  | COV = 1.5 %
1998-12-14 | Medium-Strength | 13 | 4+41 | 18R | 3 | 8.8
1998-12-14 | Medium-Strength | 13 | 4+63 | 2L | 1 | 9.5
1998-12-14 | Medium-Strength | 13 | 4+63 | 2L | 2 | 8.5 | 30.6
1998-12-14 | Medium-Strength | 13 | 4+63 | 2L | 3 | 8.1
1998-12-14 | Medium-Strength | 13 | 5+34 | 9R | 1 | 8.8
1998-12-14 | Medium-Strength | 13 | 5+34 | 9R | 2 | 9.6 | 30.6
1998-12-14 | Medium-Strength | 13 | 5+34 | 9R | 3 | 10
1998-12-01 | Medium-Strength | Final 2-2 | 4+31 | 20R | 1 | 6.6 |  |  | Compaction Test (Nuclear Method)
1998-12-01 | Medium-Strength | Final 2-2 | 4+31 | 20R | 2 | 8.2 | 31.1 |  | Average for Lift = 78.7 %
1998-12-01 | Medium-Strength | Final 2-2 | 4+31 | 20R | 3 | 7.9 |  |  | Range = 3.1 %
1998-12-01 | Medium-Strength | Final 2-2 | 4+57 | 5L | 1 | 7.6 |  |  | Std. Dev. = 0.9 %
1998-12-01 | Medium-Strength | Final 2-2 | 4+57 | 5L | 2 | 7.5 | 32.2 |  | COV = 1.1 %
1998-12-01 | Medium-Strength | Final 2-2 | 4+57 | 5L | 3 | 8.3
1999-01-20 | Medium-Strength | Final 2-1 | 3+62 | 8R | 1 | 8.7 |  |  | Compaction Test (Nuclear Method)
1999-01-20 | Medium-Strength | Final 2-1 | 3+62 | 8R | 2 | 9 |  |  | Average for Lift = 77.91%
1999-01-20 | Medium-Strength | Final 2-1 | 3+62 | 8R | 3 | 8.9 |  |  | Range = 4.8 %
1999-01-20 | Medium-Strength | Final 2-1 | 3+91 | 16L | 1 | 9.2 |  |  | Std. Dev. = 1.3 %
1999-01-20 | Medium-Strength | Final 2-1 | 3+91 | 16L | 2 | 8.4 |  |  | COV = 1.6 %
1999-01-20 | Medium-Strength | Final 2-1 | 3+91 | 16L | 3 | 8.9
1999-01-21 | Medium-Strength | Final 2-3 | 5+25 | 15L | 1 | 7 |  |  | Compaction Test (Nuclear Method)
1999-01-21 | Medium-Strength | Final 2-3 | 5+25 | 15L | 2 | 6.6 | 32.3 |  | Average for Lift = 78.33 %
1999-01-21 | Medium-Strength | Final 2-3 | 5+25 | 15L | 3 | 7.5 |  |  | Range = 4.0 %
1999-01-21 | Medium-Strength | Final 2-3 | 5+38 | 23R | 1 | 6.6 |  |  | Std. Dev. = 1.4 %
1999-01-21 | Medium-Strength | Final 2-3 | 5+38 | 23R | 2 | 6.2 | 32.6 |  | COV = 1.8 %
1999-01-21 | Medium-Strength | Final 2-3 | 5+38 | 23R | 3 | 6.3

## COMPACTION-English
MATERIAL DESCRIPTION: |  |  | MEDIUM-STRENGTH SUBGRADE
DATE SHEET UPDATED: |  |  | 2000-09-25
TEST SPECIFICATIONS: |  |  | ASTM D 2937; ASTM D 1556
Date | Subgrade | Lift No. | Station | Offset from CL, feet | Left/Right | Penetration, inch | Wet Density, pcf | Dry Density, pcf | % Compaction | Moisture Content, %
1998-08-12 | Medium-Strength | 2 | 3+55 | 18 | L | 8 |  |  | 80.6 | 30.5
1998-08-12 | Medium-Strength | 2 | 3+86 | 10 | R | 8 |  |  | 80.9 | 30.2
1998-08-12 | Medium-Strength | 2 | 4+82 | 1 | L | 8 |  |  | 81.6 | 31.4
1998-08-12 | Medium-Strength | 2 | 5+65 | 7 | R | 8 |  |  | 80.6 | 29.9
1998-08-17 | Medium-Strength | 3 | 3+30 | 23 | R | 6 | 117.9 | 90.2757 | 76.863 | 30.6
1998-08-17 | Medium-Strength | 3 | 3+30 | 23 | R | 4 | 117.2 | 90.8527 | 77.3544 | 29
1998-08-17 | Medium-Strength | 3 | 3+30 | 10 | R | 6 | 117.1 | 91.4844 | 77.8922 | 28
1998-08-17 | Medium-Strength | 3 | 3+30 | 10 | R | 4 | 117.7 | 90.5385 | 77.0868 | 30
1998-08-17 | Medium-Strength | 3 | 3+30 | 10 | L | 6 | 117 | 89.2449 | 75.9854 | 31.1
1998-08-17 | Medium-Strength | 3 | 3+30 | 10 | L | 4 | 116.9 | 89.9231 | 76.5629 | 30
1998-08-17 | Medium-Strength | 3 | 3+30 | 23 | L | 6 | 115.8 | 88.3295 | 75.2061 | 31.1
1998-08-17 | Medium-Strength | 3 | 3+30 | 23 | L | 4 | 115.5 | 89.1204 | 75.8794 | 29.6
1998-08-17 | Medium-Strength | 3 | 3+60 | 23 | R | 6 | 118 | 93.4283 | 79.5473 | 26.3
1998-08-17 | Medium-Strength | 3 | 3+60 | 23 | R | 4 | 119.1 | 93.1196 | 79.2845 | 27.9
1998-08-17 | Medium-Strength | 3 | 3+60 | 10 | R | 6 | 117 | 89.1768 | 75.9275 | 31.2
1998-08-17 | Medium-Strength | 3 | 3+60 | 10 | R | 4 | 116.7 | 90.3251 | 76.9051 | 29.2
1998-08-17 | Medium-Strength | 3 | 3+60 | 10 | L | 6 | 118.3 | 92.0623 | 78.3842 | 28.5
1998-08-17 | Medium-Strength | 3 | 3+60 | 10 | L | 4 | 119 | 92.2481 | 78.5424 | 29
1998-08-17 | Medium-Strength | 3 | 3+60 | 23 | L | 6 | 117.9 | 90.832 | 77.3368 | 29.8
1998-08-17 | Medium-Strength | 3 | 3+60 | 23 | L | 4 | 118.7 | 92.23 | 78.527 | 28.7
1998-08-17 | Medium-Strength | 3 | 3+90 | 23 | R | 6 | 117.2 | 90.5019 | 77.0557 | 29.5
1998-08-17 | Medium-Strength | 3 | 3+90 | 23 | R | 4 | 117.2 | 91.2062 | 77.6554 | 28.5
1998-08-17 | Medium-Strength | 3 | 3+90 | 10 | R | 6 | 117.2 | 91.1353 | 77.595 | 28.6
1998-08-17 | Medium-Strength | 3 | 3+90 | 10 | R | 4 | 118.2 | 91.699 | 78.0749 | 28.9
1998-08-17 | Medium-Strength | 3 | 3+90 | 10 | L | 6 | 118.5 | 93.6019 | 79.6951 | 26.6
1998-08-17 | Medium-Strength | 3 | 3+90 | 10 | L | 4 | 118.5 | 93.3071 | 79.4441 | 27
1998-08-17 | Medium-Strength | 3 | 3+90 | 23 | L | 6 | 114.5 | 89.5231 | 76.2223 | 27.9
1998-08-17 | Medium-Strength | 3 | 3+90 | 23 | L | 4 | 114.8 | 88.3077 | 75.1875 | 30
1998-08-17 | Medium-Strength | 3 | 4+20 | 23 | R | 6 | 119.1 | 93.4118 | 79.5332 | 27.5
1998-08-17 | Medium-Strength | 3 | 4+20 | 23 | R | 4 | 119.1 | 91.3344 | 77.7645 | 30.4
1998-08-17 | Medium-Strength | 3 | 4+20 | 10 | R | 6 | 120.1 | 94.7908 | 80.7074 | 26.7
1998-08-17 | Medium-Strength | 3 | 4+20 | 10 | R | 4 | 118.4 | 92.5723 | 78.8185 | 27.9
1998-08-17 | Medium-Strength | 3 | 4+20 | 10 | L | 6 | 117.8 | 91.7445 | 78.1137 | 28.4
1998-08-17 | Medium-Strength | 3 | 4+20 | 10 | L | 4 | 117.4 | 91.1491 | 77.6067 | 28.8
1998-08-17 | Medium-Strength | 3 | 4+20 | 23 | L | 6 | 117.7 | 90.33 | 76.9093 | 30.3
1998-08-17 | Medium-Strength | 3 | 4+20 | 23 | L | 4 | 118.5 | 91.6473 | 78.0309 | 29.3
1998-08-17 | Medium-Strength | 3 | 4+50 | 23 | R | 6 | 120 | 95.0872 | 80.9597 | 26.2
1998-08-17 | Medium-Strength | 3 | 4+50 | 23 | R | 4 | 119.4 | 94.0898 | 80.1105 | 26.9
1998-08-17 | Medium-Strength | 3 | 4+50 | 10 | R | 6 | 119 | 92.2481 | 78.5424 | 29
1998-08-17 | Medium-Strength | 3 | 4+50 | 10 | R | 4 | 118.7 | 93.9082 | 79.9559 | 26.4
1998-08-17 | Medium-Strength | 3 | 4+50 | 10 | L | 6 | 120.4 | 93.6236 | 79.7136 | 28.6
1998-08-17 | Medium-Strength | 3 | 4+50 | 10 | L | 4 | 119.5 | 92.0647 | 78.3863 | 29.8
1998-08-17 | Medium-Strength | 3 | 4+50 | 23 | L | 6 | 118.3 | 92.2777 | 78.5676 | 28.2
1998-08-17 | Medium-Strength | 3 | 4+50 | 23 | L | 4 | 118.2 | 93.6609 | 79.7453 | 26.2
1998-08-17 | Medium-Strength | 3 | 4+80 | 23 | R | 6 | 118.9 | 93.1818 | 79.3374 | 27.6
1998-08-17 | Medium-Strength | 3 | 4+80 | 23 | R | 4 | 120.1 | 94.7908 | 80.7074 | 26.7
1998-08-17 | Medium-Strength | 3 | 4+80 | 10 | R | 6 | 121.2 | 95.1334 | 80.9991 | 27.4
1998-08-17 | Medium-Strength | 3 | 4+80 | 10 | R | 4 | 120.3 | 94.427 | 80.3976 | 27.4
1998-08-17 | Medium-Strength | 3 | 4+80 | 10 | L | 6 | 120.4 | 94.136 | 80.1499 | 27.9
1998-08-17 | Medium-Strength | 3 | 4+80 | 10 | L | 4 | 119.6 | 94.6952 | 80.6259 | 26.3
1998-08-17 | Medium-Strength | 3 | 4+80 | 23 | L | 6 | 120.4 | 95.8599 | 81.6176 | 25.6
1998-08-17 | Medium-Strength | 3 | 4+80 | 23 | L | 4 | 119 | 93.6271 | 79.7165 | 27.1
1998-08-17 | Medium-Strength | 3 | 5+10 | 23 | R | 6 | 118.7 | 92.5897 | 78.8333 | 28.2
1998-08-17 | Medium-Strength | 3 | 5+10 | 23 | R | 4 | 119.3 | 93.6421 | 79.7293 | 27.4
1998-08-17 | Medium-Strength | 3 | 5+10 | 10 | R | 6 | 119.4 | 92.3434 | 78.6236 | 29.3
1998-08-17 | Medium-Strength | 3 | 5+10 | 10 | R | 4 | 119.5 | 93.1411 | 79.3027 | 28.3
1998-08-17 | Medium-Strength | 3 | 5+10 | 10 | L | 6 | 119.8 | 93.8136 | 79.8754 | 27.7
1998-08-17 | Medium-Strength | 3 | 5+10 | 10 | L | 4 | 118.1 | 91.6214 | 78.0089 | 28.9
1998-08-17 | Medium-Strength | 3 | 5+10 | 23 | L | 6 | 120.3 | 95.3249 | 81.1621 | 26.2
1998-08-17 | Medium-Strength | 3 | 5+10 | 23 | L | 4 | 118.3 | 92.639 | 78.8753 | 27.7
1998-08-17 | Medium-Strength | 3 | 5+40 | 23 | R | 6 | 119.7 | 93.007 | 79.1886 | 28.7
1998-08-17 | Medium-Strength | 3 | 5+40 | 23 | R | 4 | 118.9 | 92.8906 | 79.0895 | 28
1998-08-17 | Medium-Strength | 3 | 5+40 | 10 | R | 6 | 116.7 | 91.6732 | 78.053 | 27.3
1998-08-17 | Medium-Strength | 3 | 5+40 | 10 | R | 4 | 115.3 | 89.7975 | 76.4559 | 28.4
1998-08-17 | Medium-Strength | 3 | 5+40 | 10 | L | 6 | 121.3 | 95.5871 | 81.3853 | 26.9
1998-08-17 | Medium-Strength | 3 | 5+40 | 10 | L | 4 | 119.4 | 92.846 | 79.0515 | 28.6
1998-08-17 | Medium-Strength | 3 | 5+40 | 23 | L | 6 | 119.8 | 93.5938 | 79.6882 | 28
1998-08-17 | Medium-Strength | 3 | 5+40 | 23 | L | 4 | 120.7 | 94.4444 | 80.4125 | 27.8
1998-08-17 | Medium-Strength | 3 | 5+70 | 23 | R | 6 | 121 | 96.1844 | 81.8939 | 25.8
1998-08-17 | Medium-Strength | 3 | 5+70 | 23 | R | 4 | 120.3 | 94.5012 | 80.4608 | 27.3
1998-08-17 | Medium-Strength | 3 | 5+70 | 10 | R | 6 | 120.4 | 95.4041 | 81.2296 | 26.2
1998-08-17 | Medium-Strength | 3 | 5+70 | 10 | R | 4 | 120.4 | 96.7068 | 82.3387 | 24.5
1998-08-17 | Medium-Strength | 3 | 5+70 | 10 | L | 6 | 120.9 | 95.0472 | 80.9256 | 27.2
1998-08-17 | Medium-Strength | 3 | 5+70 | 10 | L | 4 | 119.4 | 90.8676 | 77.367 | 31.4
1998-08-17 | Medium-Strength | 3 | 5+70 | 23 | L | 6 | 120.6 | 93.9984 | 80.0327 | 28.3
1998-08-17 | Medium-Strength | 3 | 5+70 | 23 | L | 4 | 119.1 | 92.3972 | 78.6694 | 28.9
1998-09-03 | Medium-Strength | 4 | 3+40 | 20 | R | 6 | 118.5 | 91.5765 | 78.6807 | 29.4
1998-09-03 | Medium-Strength | 4 | 3+40 | 20 | R | 4 | 117.5 | 90.7336 | 77.9565 | 29.5
1998-09-03 | Medium-Strength | 4 | 3+40 | 5 | L | 6 | 117.2 | 90.5719 | 77.8176 | 29.4
1998-09-03 | Medium-Strength | 4 | 3+40 | 5 | L | 4 | 117.6 | 89.8396 | 77.1884 | 30.9
1998-09-03 | Medium-Strength | 4 | 3+40 | 17 | L | 6 | 118.3 | 91.8478 | 78.9138 | 28.8
1998-09-03 | Medium-Strength | 4 | 3+40 | 17 | L | 4 | 118.1 | 90.5675 | 77.8138 | 30.4
1998-09-03 | Medium-Strength | 4 | 4+10 | 25 | L | 6 | 117.5 | 90.9443 | 78.1375 | 29.2
1998-09-03 | Medium-Strength | 4 | 4+10 | 25 | L | 4 | 117.4 | 90.3772 | 77.6503 | 29.9
1998-09-03 | Medium-Strength | 4 | 4+10 | 2 | R | 6 | 113.6 | 86.8502 | 74.6199 | 30.8
1998-09-03 | Medium-Strength | 4 | 4+10 | 2 | R | 4 | 114.1 | 87.366 | 75.0632 | 30.6
1998-09-03 | Medium-Strength | 4 | 4+10 | 16 | R | 6 | 116.8 | 89.5706 | 76.9573 | 30.4
1998-09-03 | Medium-Strength | 4 | 4+10 | 16 | R | 4 | 116.3 | 89.6685 | 77.0414 | 29.7
1998-09-03 | Medium-Strength | 4 | 4+80 | 12 | R | 6 | 112.9 | 86.381 | 74.2169 | 30.7
1998-09-03 | Medium-Strength | 4 | 4+80 | 12 | R | 4 | 114.7 | 88.2308 | 75.8061 | 30
1998-09-03 | Medium-Strength | 4 | 4+80 | 0 |  | 6 | 116.2 | 89.6605 | 77.0345 | 29.6
1998-09-03 | Medium-Strength | 4 | 4+80 | 0 |  | 4 | 116.6 | 88.6692 | 76.1828 | 31.5
1998-09-03 | Medium-Strength | 4 | 4+80 | 15 | L | 6 | 110 | 84.6154 | 72.6999 | 30
1998-09-03 | Medium-Strength | 4 | 4+80 | 15 | L | 4 | 112.9 | 87.1815 | 74.9046 | 29.5
1998-09-03 | Medium-Strength | 4 | 5+50 | 20 | L | 6 | 109.2 | 84.3243 | 72.4498 | 29.5
1998-09-03 | Medium-Strength | 4 | 5+50 | 20 | L | 4 | 110.7 | 85.2851 | 73.2752 | 29.8
1998-09-03 | Medium-Strength | 4 | 5+50 | 8 | L | 6 | 118.9 | 92.4572 | 79.4374 | 28.6
1998-09-03 | Medium-Strength | 4 | 5+50 | 8 | L | 4 | 118.7 | 92.7344 | 79.6756 | 28
1998-09-03 | Medium-Strength | 4 | 5+50 | 25 | R | 6 | 120.3 | 93.8378 | 80.6236 | 28.2
1998-09-03 | Medium-Strength | 4 | 5+50 | 25 | R | 4 | 119.3 | 92.4806 | 79.4575 | 29
1998-09-12 | Medium-Strength | 5 | 3+30 | 25 | R | 8 | 116.7 | 90.395 | 77.6656 | 29.1
1998-09-12 | Medium-Strength | 5 | 3+30 | 25 | R | 4 | 117.5 | 90.4542 | 77.7165 | 29.9
1998-09-12 | Medium-Strength | 5 | 3+30 | 0 |  | 8 | 115.9 | 90.1946 | 77.4934 | 28.5
1998-09-12 | Medium-Strength | 5 | 3+30 | 0 |  | 4 | 117.7 | 92.6042 | 79.5637 | 27.1
1998-09-12 | Medium-Strength | 5 | 3+30 | 20 | L | 8 | 118.9 | 92.4572 | 79.4374 | 28.6
1998-09-12 | Medium-Strength | 5 | 3+30 | 20 | L | 4 | 118.6 | 92.1523 | 79.1754 | 28.7
1998-09-12 | Medium-Strength | 5 | 4+00 | 20 | R | 8 | 116.6 | 89.4172 | 76.8255 | 30.4
1998-09-12 | Medium-Strength | 5 | 4+00 | 20 | R | 4 | 117.1 | 89.7318 | 77.0958 | 30.5
1998-09-12 | Medium-Strength | 5 | 4+00 | 5 | R | 8 | 111 | 85.7143 | 73.644 | 29.5
1998-09-12 | Medium-Strength | 5 | 4+00 | 5 | R | 4 | 113.5 | 87.4422 | 75.1286 | 29.8
1998-09-12 | Medium-Strength | 5 | 4+00 | 15 | L | 8 | 118.5 | 91.5058 | 78.62 | 29.5
1998-09-12 | Medium-Strength | 5 | 4+00 | 15 | L | 4 | 118.2 | 91.0632 | 78.2397 | 29.8
1998-09-12 | Medium-Strength | 5 | 4+70 | 16 | R | 8 | 115.7 | 90.603 | 77.8443 | 27.7
1998-09-12 | Medium-Strength | 5 | 4+70 | 16 | R | 4 | 114.9 | 88.6574 | 76.1727 | 29.6
1998-09-12 | Medium-Strength | 5 | 4+70 | 5 | L | 8 | 117.1 | 90.9868 | 78.1741 | 28.7
1998-09-12 | Medium-Strength | 5 | 4+70 | 5 | L | 4 | 117.9 | 91.2539 | 78.4035 | 29.2
1998-09-12 | Medium-Strength | 5 | 4+70 | 27 | L | 8 | 116.1 | 88.8294 | 76.3205 | 30.7
1998-09-12 | Medium-Strength | 5 | 4+70 | 27 | L | 4 | 116.1 | 89.1705 | 76.6135 | 30.2
1998-09-12 | Medium-Strength | 5 | 5+40 | 25 | R | 8 | 116.2 | 89.6605 | 77.0345 | 29.6
1998-09-12 | Medium-Strength | 5 | 5+40 | 25 | R | 4 | 115.8 | 88.9401 | 76.4156 | 30.2
1998-09-12 | Medium-Strength | 5 | 5+40 | 4 | R | 8 | 113.1 | 86.27 | 74.1215 | 31.1
1998-09-12 | Medium-Strength | 5 | 5+40 | 4 | R | 4 | 115.2 | 87.538 | 75.2109 | 31.6
1998-09-12 | Medium-Strength | 5 | 5+40 | 20 | L | 8 | 107.8 | 81.8527 | 70.3262 | 31.7
1998-09-12 | Medium-Strength | 5 | 5+40 | 20 | L | 4 | 109.7 | 83.5491 | 71.7838 | 31.3
1998-09-28 | Medium-Strength | 6 | 3+00 | 24 | R | 8 | 117.9 | 92.4706 | 79.4489 | 27.5
1998-09-28 | Medium-Strength | 6 | 3+00 | 24 | R | 4 | 118.8 | 92.0217 | 79.0632 | 29.1
1998-09-28 | Medium-Strength | 6 | 3+00 | 0 |  | 8 | 118.6 | 91.938 | 78.9913 | 29
1998-09-28 | Medium-Strength | 6 | 3+00 | 0 |  | 4 | 119 | 91.6089 | 78.7086 | 29.9
1998-09-28 | Medium-Strength | 6 | 3+00 | 20 | L | 8 | 115.9 | 89.6365 | 77.0139 | 29.3
1998-09-28 | Medium-Strength | 6 | 3+00 | 20 | L | 4 | 117.5 | 91.2267 | 78.3802 | 28.8
1998-09-28 | Medium-Strength | 6 | 4+00 | 20 | R | 8 | 118.2 | 91.9129 | 78.9698 | 28.6
1998-09-28 | Medium-Strength | 6 | 4+00 | 20 | R | 4 | 118.4 | 91.7119 | 78.797 | 29.1
1998-09-28 | Medium-Strength | 6 | 4+00 | 8 | L | 8 | 118.5 | 92.0746 | 79.1087 | 28.7
1998-09-28 | Medium-Strength | 6 | 4+00 | 8 | L | 4 | 118.2 | 90.7137 | 77.9395 | 30.3
1998-09-28 | Medium-Strength | 6 | 4+00 | 26 | L | 8 | 119.3 | 92.0525 | 79.0897 | 29.6
1998-09-28 | Medium-Strength | 6 | 4+00 | 26 | L | 4 | 118.7 | 91.6602 | 78.7527 | 29.5
1998-09-28 | Medium-Strength | 6 | 4+70 | 26 | R | 8 | 117.2 | 89.534 | 76.9258 | 30.9
1998-09-28 | Medium-Strength | 6 | 4+70 | 26 | R | 4 | 118 | 89.7338 | 77.0976 | 31.5
1998-09-28 | Medium-Strength | 6 | 4+70 | 10 | R | 8 | 117.4 | 90.7264 | 77.9504 | 29.4
1998-09-28 | Medium-Strength | 6 | 4+70 | 10 | R | 4 | 118.6 | 91.2308 | 78.3837 | 30
1998-09-28 | Medium-Strength | 6 | 4+70 | 22 | L | 8 | 119.4 | 92.9907 | 79.8957 | 28.4
1998-09-28 | Medium-Strength | 6 | 4+70 | 22 | L | 4 | 119 | 91.4681 | 78.5876 | 30.1
1998-09-28 | Medium-Strength | 6 | 5+40 | 14 | R | 8 | 112.5 | 87.2093 | 74.9285 | 29
1998-09-28 | Medium-Strength | 6 | 5+40 | 14 | R | 4 | 114.5 | 89.3136 | 76.7365 | 28.2
1998-09-28 | Medium-Strength | 6 | 5+40 | 6 | L | 8 | 117.7 | 91.1696 | 78.3312 | 29.1
1998-09-28 | Medium-Strength | 6 | 5+40 | 6 | L | 4 | 118.6 | 92.3676 | 79.3604 | 28.4
1998-09-28 | Medium-Strength | 6 | 5+40 | 26 | L | 8 | 120.7 | 94.6667 | 81.3357 | 27.5
1998-09-28 | Medium-Strength | 6 | 5+40 | 26 | L | 4 | 119.7 | 92.4324 | 79.4161 | 29.5
1998-10-22 | Medium-Strength | 7 | 3+30 | 26 | R | 8 | 109.5 | 84.7523 | 72.8175 | 29.2
1998-10-22 | Medium-Strength | 7 | 3+30 | 26 | R | 4 | 113.7 | 88.4137 | 75.9633 | 28.6
1998-10-22 | Medium-Strength | 7 | 3+30 | 6 | R | 8 | 118.4 | 92.2837 | 79.2883 | 28.3
1998-10-22 | Medium-Strength | 7 | 3+30 | 6 | R | 4 | 120 | 93.3852 | 80.2347 | 28.5
1998-10-22 | Medium-Strength | 7 | 3+30 | 20 | L | 8 | 119.2 | 91.9044 | 78.9624 | 29.7
1998-10-22 | Medium-Strength | 7 | 3+30 | 20 | L | 4 | 120.1 | 92.813 | 79.7431 | 29.4
1998-10-22 | Medium-Strength | 7 | 4+00 | 20 | R | 8 | 118.6 | 93.0196 | 79.9206 | 27.5
1998-10-22 | Medium-Strength | 7 | 4+00 | 20 | R | 4 | 119.8 | 93.5938 | 80.4139 | 28
1998-10-22 | Medium-Strength | 7 | 4+00 | 5 | L | 8 | 110.8 | 86.2928 | 74.1411 | 28.4
1998-10-22 | Medium-Strength | 7 | 4+00 | 5 | L | 4 | 114 | 89.4118 | 76.8208 | 27.5
1998-10-22 | Medium-Strength | 7 | 4+00 | 25 | L | 8 | 118.9 | 92.6734 | 79.6232 | 28.3
1998-10-22 | Medium-Strength | 7 | 4+00 | 25 | L | 4 | 119.8 | 92.7963 | 79.7287 | 29.1
1998-10-22 | Medium-Strength | 7 | 4+70 | 26 | R | 8 | 113.5 | 88.2582 | 75.8297 | 28.6
1998-10-22 | Medium-Strength | 7 | 4+70 | 26 | R | 4 | 116 | 90.5543 | 77.8024 | 28.1
1998-10-22 | Medium-Strength | 7 | 4+70 | 0 |  | 8 | 120.4 | 94.0625 | 80.8167 | 28
1998-10-22 | Medium-Strength | 7 | 4+70 | 0 |  | 4 | 120.2 | 93.323 | 80.1813 | 28.8
1998-10-22 | Medium-Strength | 7 | 4+70 | 21 | L | 8 | 117.7 | 91.3111 | 78.4527 | 28.9
1998-10-22 | Medium-Strength | 7 | 4+70 | 21 | L | 4 | 119.3 | 92.7683 | 79.7047 | 28.6
1998-10-22 | Medium-Strength | 7 | 5+40 | 24 | R | 8 | 118.5 | 92.7956 | 79.7282 | 27.7
1998-10-22 | Medium-Strength | 7 | 5+40 | 24 | R | 4 | 120.5 | 94.9567 | 81.5849 | 26.9
1998-10-22 | Medium-Strength | 7 | 5+40 | 12 | R | 8 | 110.1 | 84.9537 | 72.9906 | 29.6
1998-10-22 | Medium-Strength | 7 | 5+40 | 12 | R | 4 | 115.7 | 89.8292 | 77.1795 | 28.8
1998-10-22 | Medium-Strength | 7 | 5+40 | 22 | L | 8 | 114.6 | 88.0861 | 75.6818 | 30.1
1998-10-22 | Medium-Strength | 7 | 5+40 | 22 | L | 4 | 116.3 | 89.6685 | 77.0414 | 29.7
1998-10-26 | Medium-Strength | 8 | 3+30 | 25 | R | 8 | 116.9 | 90.6202 | 77.8591 | 29
1998-10-26 | Medium-Strength | 8 | 3+30 |  | R | 4 | 116.6 | 90.1082 | 77.4192 | 29.4
1998-10-26 | Medium-Strength | 8 | 3+30 | 0 |  | 8 | 117.2 | 90.9938 | 78.1801 | 28.8
1998-10-26 | Medium-Strength | 8 | 3+30 | 0 |  | 4 | 116.5 | 90.3801 | 77.6528 | 28.9
1998-10-26 | Medium-Strength | 8 | 3+30 | 23 | L | 8 | 117 | 90.2778 | 77.5649 | 29.6
1998-10-26 | Medium-Strength | 8 | 3+30 | 23 | L | 4 | 119.1 | 92.6848 | 79.633 | 28.5
1998-10-26 | Medium-Strength | 8 | 4+00 | 20 | R | 8 | 112.5 | 87.007 | 74.7547 | 29.3
1998-10-26 | Medium-Strength | 8 | 4+00 | 20 | R | 4 | 114.2 | 88.5271 | 76.0608 | 29
1998-10-26 | Medium-Strength | 8 | 4+00 | 0 |  | 8 | 118.9 | 92.0279 | 79.0685 | 29.2
1998-10-26 | Medium-Strength | 8 | 4+00 | 0 |  | 4 | 118.8 | 92.3077 | 79.309 | 28.7
1998-10-26 | Medium-Strength | 8 | 4+00 | 26 | L | 8 | 109 | 83.2061 | 71.4891 | 31
1998-10-26 | Medium-Strength | 8 | 4+00 | 26 | L | 4 | 111.5 | 85.9676 | 73.8617 | 29.7
1998-10-26 | Medium-Strength | 8 | 4+70 | 26 | R | 8 | 110 | 84.4206 | 72.5325 | 30.3
1998-10-26 | Medium-Strength | 8 | 4+70 | 26 | R | 4 | 113 | 88.4194 | 75.9682 | 27.8
1998-10-26 | Medium-Strength | 8 | 4+70 | 2 | R | 8 | 117 | 90.6274 | 77.8653 | 29.1
1998-10-26 | Medium-Strength | 8 | 4+70 | 2 | R | 4 | 116.6 | 89.2119 | 76.6491 | 30.7
1998-10-26 | Medium-Strength | 8 | 4+70 | 20 | L | 8 | 118.2 | 91.7702 | 78.8471 | 28.8
1998-10-26 | Medium-Strength | 8 | 4+70 | 20 | L | 4 | 117.5 | 91.7252 | 78.8085 | 28.1
1998-10-26 | Medium-Strength | 8 | 5+40 | 18 | R | 8 | 119 | 93.3333 | 80.1902 | 27.5
1998-10-26 | Medium-Strength | 8 | 5+40 | 18 | R | 4 | 118.3 | 91.9192 | 78.9752 | 28.7
1998-10-26 | Medium-Strength | 8 | 5+40 | 5 | L | 8 | 117.1 | 90.9161 | 78.1134 | 28.8
1998-10-26 | Medium-Strength | 8 | 5+40 | 5 | L | 4 | 118.4 | 91.9969 | 79.0419 | 28.7
1998-10-26 | Medium-Strength | 8 | 5+40 | 26 | L | 8 | 108.4 | 83.0015 | 71.3133 | 30.6
1998-10-26 | Medium-Strength | 8 | 5+40 | 26 | L | 4 | 113.4 | 88.3178 | 75.8809 | 28.4
1998-11-05 | Medium-Strength | 9 | 3+30 | 20 | R | 8 | 117.2 | 90.1538 | 77.4584 | 30
1998-11-05 | Medium-Strength | 9 | 3+30 | 20 | R | 4 | 115.9 | 89.0853 | 76.5404 | 30.1
1998-11-05 | Medium-Strength | 9 | 3+30 | 2 | R | 8 | 117.6 | 90.9513 | 78.1435 | 29.3
1998-11-05 | Medium-Strength | 9 | 3+30 | 2 | R | 4 | 117.7 | 90.5385 | 77.7889 | 30
1998-11-05 | Medium-Strength | 9 | 3+30 | 25 | L | 8 | 111.6 | 85.2559 | 73.2502 | 30.9
1998-11-05 | Medium-Strength | 9 | 3+30 | 25 | L | 4 | 113.5 | 87.5772 | 75.2446 | 29.6
1998-11-05 | Medium-Strength | 9 | 4+00 | 25 | R | 8 | 118.9 | 92.5292 | 79.4993 | 28.5
1998-11-05 | Medium-Strength | 9 | 4+00 | 25 | R | 4 | 119.5 | 94.1686 | 80.9078 | 26.9
1998-11-05 | Medium-Strength | 9 | 4+00 | 4 | L | 8 | 118.3 | 92.639 | 79.5936 | 27.7
1998-11-05 | Medium-Strength | 9 | 4+00 | 4 | L | 4 | 118.3 | 92.7116 | 79.656 | 27.6
1998-11-05 | Medium-Strength | 9 | 4+00 | 20 | L | 8 | 118.2 | 91.699 | 78.786 | 28.9
1998-11-05 | Medium-Strength | 9 | 4+00 | 20 | L | 4 | 118.2 | 90.6442 | 77.8797 | 30.4
1998-11-05 | Medium-Strength | 9 | 4+70 | 23 | R | 8 | 108.7 | 84.2636 | 72.3976 | 29
1998-11-05 | Medium-Strength | 9 | 4+70 | 23 | R | 4 | 111.7 | 86.791 | 74.5691 | 28.7
1998-11-05 | Medium-Strength | 9 | 4+70 | 0 |  | 8 | 115.4 | 88.9746 | 76.4452 | 29.7
1998-11-05 | Medium-Strength | 9 | 4+70 | 0 |  | 4 | 117.8 | 91.1765 | 78.337 | 29.2
1998-11-05 | Medium-Strength | 9 | 4+70 | 24 | L | 8 | 111.8 | 87.7551 | 75.3975 | 27.4
1998-11-05 | Medium-Strength | 9 | 4+70 | 24 | L | 4 | 113.1 | 88.3594 | 75.9166 | 28
1998-11-05 | Medium-Strength | 9 | 5+40 | 26 | R | 8 | 115.4 | 92.32 | 79.3195 | 25
1998-11-05 | Medium-Strength | 9 | 5+40 | 26 | R | 4 | 117 | 90.2778 | 77.5649 | 29.6
1998-11-05 | Medium-Strength | 9 | 5+40 | 2 | R | 8 | 111.9 | 86.276 | 74.1267 | 29.7
1998-11-05 | Medium-Strength | 9 | 5+40 | 2 | R | 4 | 114.7 | 88.4348 | 75.9815 | 29.7
1998-11-05 | Medium-Strength | 9 | 5+40 | 22 | L | 8 | 119.6 | 94.5455 | 81.2316 | 26.5
1998-11-05 | Medium-Strength | 9 | 5+40 | 22 | L | 4 | 118.5 | 92.723 | 79.6658 | 27.8
1998-11-23 | Medium-Strength | 10 | 3+60 | 25 | R | 8 | 118.3 | 91.8478 | 78.9138 | 28.8
1998-11-23 | Medium-Strength | 10 | 3+60 | 25 | R | 4 | 117.2 | 90.2232 | 77.518 | 29.9
1998-11-23 | Medium-Strength | 10 | 3+60 | 5 | L | 8 | 120.4 | 93.5509 | 80.3771 | 28.7
1998-11-23 | Medium-Strength | 10 | 3+60 | 5 | L | 4 | 118.6 | 91.938 | 78.9913 | 29
1998-11-23 | Medium-Strength | 10 | 3+60 | 20 | L | 8 | 116.3 | 89.5304 | 76.9228 | 29.9
1998-11-23 | Medium-Strength | 10 | 3+60 | 20 | L | 4 | 117.8 | 90.9653 | 78.1556 | 29.5
1998-11-23 | Medium-Strength | 10 | 4+20 | 20 | R | 8 | 118.1 | 92.4824 | 79.459 | 27.7
1998-11-23 | Medium-Strength | 10 | 4+20 | 20 | R | 4 | 117.1 | 90.9161 | 78.1134 | 28.8
1998-11-23 | Medium-Strength | 10 | 4+20 | 5 | R | 8 | 118.8 | 91.455 | 78.5763 | 29.9
1998-11-23 | Medium-Strength | 10 | 4+20 | 5 | R | 4 | 117.4 | 91.6472 | 78.7414 | 28.1
1998-11-23 | Medium-Strength | 10 | 4+20 | 15 | L | 8 | 116.5 | 90.2401 | 77.5325 | 29.1
1998-11-23 | Medium-Strength | 10 | 4+20 | 15 | L | 4 | 116.7 | 89.8383 | 77.1873 | 29.9
1998-11-23 | Medium-Strength | 10 | 4+80 | 15 | R | 8 | 110.2 | 84.1221 | 72.2761 | 31
1998-11-23 | Medium-Strength | 10 | 4+80 | 15 | R | 4 | 110.9 | 84.6565 | 72.7352 | 31
1998-11-23 | Medium-Strength | 10 | 4+80 | 0 |  | 8 | 114.1 | 86.9002 | 74.663 | 31.3
1998-11-23 | Medium-Strength | 10 | 4+80 | 0 |  | 4 | 117.3 | 91.0714 | 78.2468 | 28.8
1998-11-23 | Medium-Strength | 10 | 4+80 | 25 | L | 8 | 119.4 | 91.9169 | 78.9732 | 29.9
1998-11-23 | Medium-Strength | 10 | 4+80 | 25 | L | 4 | 118.9 | 91.9567 | 79.0074 | 29.3
1998-11-23 | Medium-Strength | 10 | 5+40 | 5 | R | 8 | 121 | 95.0511 | 81.666 | 27.3
1998-11-23 | Medium-Strength | 10 | 5+40 | 5 | R | 4 | 119.4 | 93.2812 | 80.1454 | 28
1998-11-23 | Medium-Strength | 10 | 5+40 | 5 | L | 8 | 110.4 | 84.2748 | 72.4073 | 31
1998-11-23 | Medium-Strength | 10 | 5+40 | 5 | L | 4 | 114.1 | 87.433 | 75.1207 | 30.5
1998-11-23 | Medium-Strength | 10 | 5+40 | 20 | L | 8 | 113.8 | 87.8764 | 75.5017 | 29.5
1998-11-23 | Medium-Strength | 10 | 5+40 | 20 | L | 4 | 113.9 | 88.1579 | 75.7435 | 29.2
1998-12-03 | Medium-Strength | 11 | 3+30 | 25 | L | 8 | 119.2 | 93.9322 | 80.7047 | 26.9
1998-12-03 | Medium-Strength | 11 | 3+30 | 25 | L | 4 | 119.3 | 92.8405 | 79.7667 | 28.5
1998-12-03 | Medium-Strength | 11 | 3+30 | 0 |  | 8 | 116.5 | 89.7535 | 77.1144 | 29.8
1998-12-03 | Medium-Strength | 11 | 3+30 | 0 |  | 4 | 118.7 | 92.4455 | 79.4273 | 28.4
1998-12-03 | Medium-Strength | 11 | 3+30 | 25 | R | 8 | 110.6 | 85.1424 | 73.1527 | 29.9
1998-12-03 | Medium-Strength | 11 | 3+30 | 25 | R | 4 | 114.8 | 88.7172 | 76.224 | 29.4
1998-12-03 | Medium-Strength | 11 | 3+90 | 20 | R | 8 | 112.9 | 87.2488 | 74.9625 | 29.4
1998-12-03 | Medium-Strength | 11 | 3+90 | 20 | R | 4 | 116.6 | 90.0386 | 77.3594 | 29.5
1998-12-03 | Medium-Strength | 11 | 3+90 | 5 | R | 8 | 111 | 84.9273 | 72.9679 | 30.7
1998-12-03 | Medium-Strength | 11 | 3+90 | 5 | R | 4 | 114 | 88.5093 | 76.0455 | 28.8
1998-12-03 | Medium-Strength | 11 | 3+90 | 20 | L | 8 | 114.2 | 88.8716 | 76.3567 | 28.5
1998-12-03 | Medium-Strength | 11 | 3+90 | 20 | L | 4 | 116.3 | 90.8594 | 78.0646 | 28
1998-12-03 | Medium-Strength | 11 | 4+50 | 15 | R | 8 | 120.7 | 95.5661 | 82.1085 | 26.3
1998-12-03 | Medium-Strength | 11 | 4+50 | 15 | R | 4 | 120.6 | 94.2188 | 80.9509 | 28
1998-12-03 | Medium-Strength | 11 | 4+50 | 5 | L | 8 | 114.3 | 89.0881 | 76.5427 | 28.3
1998-12-03 | Medium-Strength | 11 | 4+50 | 5 | L | 4 | 116.8 | 91.25 | 78.4002 | 28
1998-12-03 | Medium-Strength | 11 | 4+50 | 15 | L | 8 | 115.7 | 89.1371 | 76.5849 | 29.8
1998-12-03 | Medium-Strength | 11 | 4+50 | 15 | L | 4 | 118.4 | 92.7173 | 79.6609 | 27.7
1998-12-03 | Medium-Strength | 11 | 5+40 | 10 | R | 8 | 121 | 95.3507 | 81.9234 | 26.9
1998-12-03 | Medium-Strength | 11 | 5+40 | 10 | R | 4 | 121 | 95.0511 | 81.666 | 27.3
1998-12-03 | Medium-Strength | 11 | 5+40 | 0 |  | 8 | 116.1 | 90.6323 | 77.8695 | 28.1
1998-12-03 | Medium-Strength | 11 | 5+40 | 0 |  | 4 | 118.4 | 93.5229 | 80.353 | 26.6
1998-12-03 | Medium-Strength | 11 | 5+40 | 10 | L | 8 | 117.5 | 91.5109 | 78.6244 | 28.4
1998-12-03 | Medium-Strength | 11 | 5+40 | 10 | L | 4 | 119.5 | 93.2137 | 80.0874 | 28.2
1998-12-08 | Medium-Strength | 12 | 3+80 | 25 | R | 8 | 118.1 | 93.4335 | 80.2763 | 26.4
1998-12-08 | Medium-Strength | 12 | 3+80 | 25 | R | 4 | 118.8 | 93.1765 | 80.0554 | 27.5
1998-12-08 | Medium-Strength | 12 | 3+80 | 5 | R | 8 | 111.1 | 84.2944 | 72.4241 | 31.8
1998-12-08 | Medium-Strength | 12 | 3+80 | 5 | R | 4 | 114.3 | 87.7206 | 75.3679 | 30.3
1998-12-08 | Medium-Strength | 12 | 3+80 | 15 | L | 8 | 115.3 | 89.7975 | 77.1523 | 28.4
1998-12-08 | Medium-Strength | 12 | 3+80 | 15 | L | 4 | 117.6 | 90.9513 | 78.1435 | 29.3
1998-12-08 | Medium-Strength | 12 | 4+30 | 20 | R | 8 | 118 | 91.6149 | 78.7137 | 28.8
1998-12-08 | Medium-Strength | 12 | 4+30 | 20 | R | 4 | 117.1 | 91.9152 | 78.9718 | 27.4
1998-12-08 | Medium-Strength | 12 | 4+30 | 0 |  | 8 | 115.7 | 89.3436 | 76.7623 | 29.5
1998-12-08 | Medium-Strength | 12 | 4+30 | 0 |  | 4 | 118.5 | 91.9317 | 78.9859 | 28.9
1998-12-08 | Medium-Strength | 12 | 4+30 | 20 | L | 8 | 116.1 | 90.3502 | 77.6271 | 28.5
1998-12-08 | Medium-Strength | 12 | 4+30 | 20 | L | 4 | 118.6 | 92.8013 | 79.733 | 27.8
1998-12-08 | Medium-Strength | 12 | 4+80 | 15 | R | 8 | 115.2 | 90.2821 | 77.5686 | 27.6
1998-12-08 | Medium-Strength | 12 | 4+80 | 15 | R | 4 | 116.5 | 90.1005 | 77.4126 | 29.3
1998-12-08 | Medium-Strength | 12 | 4+80 | 5 | L | 8 | 112.3 | 86.1196 | 73.9923 | 30.4
1998-12-08 | Medium-Strength | 12 | 4+80 | 5 | L | 4 | 115.5 | 89.3963 | 76.8075 | 29.2
1998-12-08 | Medium-Strength | 12 | 4+80 | 25 | L | 8 | 114 | 88.716 | 76.223 | 28.5
1998-12-08 | Medium-Strength | 12 | 4+80 | 25 | L | 4 | 116.5 | 90.5206 | 77.7735 | 28.7
1998-12-08 | Medium-Strength | 12 | 5+30 | 20 | R | 8 | 116.1 | 90.2799 | 77.5667 | 28.6
1998-12-08 | Medium-Strength | 12 | 5+30 | 20 | R | 4 | 118.7 | 92.3017 | 79.3038 | 28.6
1998-12-08 | Medium-Strength | 12 | 5+30 | 0 |  | 8 | 116.3 | 91.0728 | 78.248 | 27.7
1998-12-08 | Medium-Strength | 12 | 5+30 | 0 |  | 4 | 119.4 | 94.0157 | 80.7765 | 27
1998-12-08 | Medium-Strength | 12 | 5+30 | 20 | L | 8 | 117.9 | 91.1833 | 78.3429 | 29.3
1998-12-08 | Medium-Strength | 12 | 5+30 | 20 | L | 4 | 118.4 | 92.6448 | 79.5986 | 27.8
1998-12-14 | Medium-Strength | 13 | 3+45 | 15 | R | 8 | 117.3 | 91.0008 | 78.1861 | 28.9
1998-12-14 | Medium-Strength | 13 | 3+45 | 15 | R | 4 | 116.1 | 89.5143 | 76.9089 | 29.7
1998-12-14 | Medium-Strength | 13 | 3+45 | 0 |  | 8 | 116.7 | 90.3251 | 77.6055 | 29.2
1998-12-14 | Medium-Strength | 13 | 3+45 | 0 |  | 4 | 116 | 89.7833 | 77.14 | 29.2
1998-12-14 | Medium-Strength | 13 | 3+45 | 20 | L | 8 | 115.8 | 92.3445 | 79.3406 | 25.4
1998-12-14 | Medium-Strength | 13 | 3+45 | 20 | L | 4 | 117.2 | 93.0898 | 79.9809 | 25.9
1998-12-14 | Medium-Strength | 13 | 3+80 | 20 | R | 8 | 116.7 | 89.7002 | 77.0687 | 30.1
1998-12-14 | Medium-Strength | 13 | 3+80 | 20 | R | 4 | 117.8 | 91.0355 | 78.216 | 29.4
1998-12-14 | Medium-Strength | 13 | 3+80 | 5 | R | 8 | 114.3 | 87.5862 | 75.2523 | 30.5
1998-12-14 | Medium-Strength | 13 | 3+80 | 5 | R | 4 | 117.8 | 91.6019 | 78.7025 | 28.6
1998-12-14 | Medium-Strength | 13 | 3+80 | 15 | L | 8 | 118.3 | 91.3514 | 78.4873 | 29.5
1998-12-14 | Medium-Strength | 13 | 3+80 | 15 | L | 4 | 118.2 | 90.9931 | 78.1795 | 29.9
1998-12-14 | Medium-Strength | 13 | 4+30 | 15 | R | 8 | 119.9 | 92.9457 | 79.8571 | 29
1998-12-14 | Medium-Strength | 13 | 4+30 | 15 | R | 4 | 119.6 | 92.6414 | 79.5956 | 29.1
1998-12-14 | Medium-Strength | 13 | 4+30 | 5 | L | 8 | 119.1 | 92.2541 | 79.2629 | 29.1
1998-12-14 | Medium-Strength | 13 | 4+30 | 5 | L | 4 | 118.6 | 91.1606 | 78.3234 | 30.1
1998-12-14 | Medium-Strength | 13 | 4+30 | 20 | L | 8 | 117.8 | 90.9653 | 78.1556 | 29.5
1998-12-14 | Medium-Strength | 13 | 4+30 | 20 | L | 4 | 117.7 | 91.6667 | 78.7582 | 28.4
1998-12-14 | Medium-Strength | 13 | 4+60 | 20 | R | 8 | 120.1 | 92.7413 | 79.6815 | 29.5
1998-12-14 | Medium-Strength | 13 | 4+60 | 20 | R | 4 | 119.4 | 92.2008 | 79.2171 | 29.5
1998-12-14 | Medium-Strength | 13 | 4+60 | 0 |  | 8 | 115.9 | 89.3601 | 76.7764 | 29.7
1998-12-14 | Medium-Strength | 13 | 4+60 | 0 |  | 4 | 118.2 | 91.3447 | 78.4815 | 29.4
1998-12-14 | Medium-Strength | 13 | 4+60 | 15 | L | 8 | 117.7 | 90.678 | 77.9087 | 29.8
1998-12-14 | Medium-Strength | 13 | 4+60 | 15 | L | 4 | 118.1 | 91.2674 | 78.4151 | 29.4
1999-01-20 | Medium-Strength | Final 2-1 | 3+45 | 15 | R | 8 | 117.3 | 91.0008 | 78.1861 | 28.9
1999-01-20 | Medium-Strength | Final 2-1 | 3+45 | 15 | R | 4 | 116.1 | 89.5143 | 76.9089 | 29.7
1999-01-20 | Medium-Strength | Final 2-1 | 3+45 | 0 |  | 8 | 116.7 | 90.3251 | 77.6055 | 29.2
1999-01-20 | Medium-Strength | Final 2-1 | 3+45 | 0 |  | 4 | 116 | 89.7833 | 77.14 | 29.2
1999-01-20 | Medium-Strength | Final 2-1 | 3+45 | 20 | L | 8 | 115.8 | 92.3445 | 79.3406 | 25.4
1999-01-20 | Medium-Strength | Final 2-1 | 3+45 | 20 | L | 4 | 117.2 | 93.0898 | 79.9809 | 25.9
1999-01-20 | Medium-Strength | Final 2-1 | 3+80 | 20 | R | 8 | 116.7 | 89.7002 | 77.0687 | 30.1
1999-01-20 | Medium-Strength | Final 2-1 | 3+80 | 20 | R | 4 | 117.8 | 91.0355 | 78.216 | 29.4
1999-01-20 | Medium-Strength | Final 2-1 | 3+80 | 5 | R | 8 | 114.3 | 87.5862 | 75.2523 | 30.5
1999-01-20 | Medium-Strength | Final 2-1 | 3+80 | 5 | R | 4 | 117.8 | 91.6019 | 78.7025 | 28.6
1999-01-20 | Medium-Strength | Final 2-1 | 3+80 | 15 | L | 8 | 118.3 | 91.3514 | 78.4873 | 29.5
1999-01-20 | Medium-Strength | Final 2-1 | 3+80 | 15 | L | 4 | 118.2 | 90.9931 | 78.1795 | 29.9
1998-12-01 | Medium-Strength | Final 2-2 | 4+30 | 15 | R | 8 | 119.9 | 92.9457 | 79.8571 | 29
1998-12-01 | Medium-Strength | Final 2-2 | 4+30 | 15 | R | 4 | 119.6 | 92.6414 | 79.5956 | 29.1
1998-12-01 | Medium-Strength | Final 2-2 | 4+30 | 5 | L | 8 | 119.1 | 92.2541 | 79.2629 | 29.1
1998-12-01 | Medium-Strength | Final 2-2 | 4+30 | 5 | L | 4 | 118.6 | 91.1606 | 78.3234 | 30.1
1998-12-01 | Medium-Strength | Final 2-2 | 4+30 | 20 | L | 8 | 117.8 | 90.9653 | 78.1556 | 29.5
1998-12-01 | Medium-Strength | Final 2-2 | 4+30 | 20 | L | 4 | 117.7 | 91.6667 | 78.7582 | 28.4
1998-12-01 | Medium-Strength | Final 2-2 | 4+60 | 20 | R | 8 | 120.1 | 92.7413 | 79.6815 | 29.5
1998-12-01 | Medium-Strength | Final 2-2 | 4+60 | 20 | R | 4 | 119.4 | 92.2008 | 79.2171 | 29.5
1998-12-01 | Medium-Strength | Final 2-2 | 4+60 | 0 |  | 8 | 115.9 | 89.3601 | 76.7764 | 29.7
1998-12-01 | Medium-Strength | Final 2-2 | 4+60 | 0 |  | 4 | 118.2 | 91.3447 | 78.4815 | 29.4
1998-12-01 | Medium-Strength | Final 2-2 | 4+60 | 15 | L | 8 | 117.7 | 90.678 | 77.9087 | 29.8
1998-12-01 | Medium-Strength | Final 2-2 | 4+60 | 15 | L | 4 | 118.1 | 91.2674 | 78.4151 | 29.4
1999-01-21 | Medium-Strength | Final 2-3 | 5+20 | 15 | R | 8 | 119.2 | 91.9753 | 79.0234 | 29.6
1999-01-21 | Medium-Strength | Final 2-3 | 5+20 | 15 | R | 4 | 119 | 93.0414 | 79.9394 | 27.9
1999-01-21 | Medium-Strength | Final 2-3 | 5+20 | 5 | R | 8 | 116.7 | 89.2884 | 76.7149 | 30.7
1999-01-21 | Medium-Strength | Final 2-3 | 5+20 | 5 | R | 4 | 117.8 | 89.9237 | 77.2606 | 31
1999-01-21 | Medium-Strength | Final 2-3 | 5+20 | 25 | L | 8 | 119.8 | 92.7963 | 79.7287 | 29.1
1999-01-21 | Medium-Strength | Final 2-3 | 5+20 | 25 | L | 4 | 119 | 92.3913 | 79.3808 | 28.8
1999-01-21 | Medium-Strength | Final 2-3 | 5+60 | 20 | R | 8 | 118.7 | 92.4455 | 79.4273 | 28.4
1999-01-21 | Medium-Strength | Final 2-3 | 5+60 | 20 | R | 4 | 118.1 | 91.2674 | 78.4151 | 29.4
1999-01-21 | Medium-Strength | Final 2-3 | 5+60 | 0 |  | 8 | 116.8 | 88.8213 | 76.3135 | 31.5
1999-01-21 | Medium-Strength | Final 2-3 | 5+60 | 0 |  | 4 | 116.6 | 88.4674 | 76.0094 | 31.8
1999-01-21 | Medium-Strength | Final 2-3 | 5+60 | 10 | L | 8 | 119.7 | 92.2188 | 79.2326 | 29.8
1999-01-21 | Medium-Strength | Final 2-3 | 5+60 | 10 | L | 4 | 118.7 | 91.4484 | 78.5707 | 29.8

## COMPACTION-Metric
MATERIAL DESCRIPTION: |  |  | MEDIUM-STRENGTH SUBGRADE
DATE SHEET UPDATED: |  |  | 2001-05-08
TEST SPECIFICATIONS: |  |  | ASTM D 2937; ASTM D 1556
Date | Subgrade | Lift No. | Station | Offset from CL, m | Left/Right | Penetration, cm | Wet Density, kg/m3 | Dry Density, kg/m3 | % Compaction | Moisture Content, %
1998-08-12 | Medium-Strength | 2 | 3+55 | 5.4864 | L | 20.32 |  |  | 80.6 | 30.5
1998-08-12 | Medium-Strength | 2 | 3+86 | 3.048 | R | 20.32 |  |  | 80.9 | 30.2
1998-08-12 | Medium-Strength | 2 | 4+82 | 0.3048 | L | 20.32 |  |  | 81.6 | 31.4
1998-08-12 | Medium-Strength | 2 | 5+65 | 2.1336 | R | 20.32 |  |  | 80.6 | 29.9
1998-08-17 | Medium-Strength | 3 | 3+30 | 7.0104 | R | 15.24 | 1888.5764 | 1446.0769 | 76.863 | 30.6
1998-08-17 | Medium-Strength | 3 | 3+30 | 7.0104 | R | 10.16 | 1877.3635 | 1455.3206 | 77.3544 | 29
1998-08-17 | Medium-Strength | 3 | 3+30 | 3.048 | R | 15.24 | 1875.7617 | 1465.4388 | 77.8922 | 28
1998-08-17 | Medium-Strength | 3 | 3+30 | 3.048 | R | 10.16 | 1885.3727 | 1450.2867 | 77.0868 | 30
1998-08-17 | Medium-Strength | 3 | 3+30 | 3.048 | L | 15.24 | 1874.1598 | 1429.5651 | 75.9854 | 31.1
1998-08-17 | Medium-Strength | 3 | 3+30 | 3.048 | L | 10.16 | 1872.558 | 1440.4292 | 76.5629 | 30
1998-08-17 | Medium-Strength | 3 | 3+30 | 7.0104 | L | 15.24 | 1854.9377 | 1414.9029 | 75.2061 | 31.1
1998-08-17 | Medium-Strength | 3 | 3+30 | 7.0104 | L | 10.16 | 1850.1321 | 1427.5711 | 75.8794 | 29.6
1998-08-17 | Medium-Strength | 3 | 3+60 | 7.0104 | R | 15.24 | 1890.1783 | 1496.5782 | 79.5473 | 26.3
1998-08-17 | Medium-Strength | 3 | 3+60 | 7.0104 | R | 10.16 | 1907.7986 | 1491.633 | 79.2845 | 27.9
1998-08-17 | Medium-Strength | 3 | 3+60 | 3.048 | R | 15.24 | 1874.1598 | 1428.4755 | 75.9275 | 31.2
1998-08-17 | Medium-Strength | 3 | 3+60 | 3.048 | R | 10.16 | 1869.3543 | 1446.8686 | 76.9051 | 29.2
1998-08-17 | Medium-Strength | 3 | 3+60 | 3.048 | L | 15.24 | 1894.9838 | 1474.6956 | 78.3842 | 28.5
1998-08-17 | Medium-Strength | 3 | 3+60 | 3.048 | L | 10.16 | 1906.1967 | 1477.6719 | 78.5424 | 29
1998-08-17 | Medium-Strength | 3 | 3+60 | 7.0104 | L | 15.24 | 1888.5764 | 1454.9895 | 77.3368 | 29.8
1998-08-17 | Medium-Strength | 3 | 3+60 | 7.0104 | L | 10.16 | 1901.3912 | 1477.3824 | 78.527 | 28.7
1998-08-17 | Medium-Strength | 3 | 3+90 | 7.0104 | R | 15.24 | 1877.3635 | 1449.7016 | 77.0557 | 29.5
1998-08-17 | Medium-Strength | 3 | 3+90 | 7.0104 | R | 10.16 | 1877.3635 | 1460.9833 | 77.6554 | 28.5
1998-08-17 | Medium-Strength | 3 | 3+90 | 3.048 | R | 15.24 | 1877.3635 | 1459.8472 | 77.595 | 28.6
1998-08-17 | Medium-Strength | 3 | 3+90 | 3.048 | R | 10.16 | 1893.382 | 1468.8766 | 78.0749 | 28.9
1998-08-17 | Medium-Strength | 3 | 3+90 | 3.048 | L | 15.24 | 1898.1875 | 1499.3582 | 79.6951 | 26.6
1998-08-17 | Medium-Strength | 3 | 3+90 | 3.048 | L | 10.16 | 1898.1875 | 1494.6358 | 79.4441 | 27
1998-08-17 | Medium-Strength | 3 | 3+90 | 7.0104 | L | 15.24 | 1834.1137 | 1434.0216 | 76.2223 | 27.9
1998-08-17 | Medium-Strength | 3 | 3+90 | 7.0104 | L | 10.16 | 1838.9192 | 1414.5532 | 75.1875 | 30
1998-08-17 | Medium-Strength | 3 | 4+20 | 7.0104 | R | 15.24 | 1907.7986 | 1496.3126 | 79.5332 | 27.5
1998-08-17 | Medium-Strength | 3 | 4+20 | 7.0104 | R | 10.16 | 1907.7986 | 1463.0357 | 77.7645 | 30.4
1998-08-17 | Medium-Strength | 3 | 4+20 | 3.048 | R | 15.24 | 1923.817 | 1518.4034 | 80.7074 | 26.7
1998-08-17 | Medium-Strength | 3 | 4+20 | 3.048 | R | 10.16 | 1896.5857 | 1482.866 | 78.8185 | 27.9
1998-08-17 | Medium-Strength | 3 | 4+20 | 3.048 | L | 15.24 | 1886.9746 | 1469.6064 | 78.1137 | 28.4
1998-08-17 | Medium-Strength | 3 | 4+20 | 3.048 | L | 10.16 | 1880.5672 | 1460.0677 | 77.6067 | 28.8
1998-08-17 | Medium-Strength | 3 | 4+20 | 7.0104 | L | 15.24 | 1885.3727 | 1446.9476 | 76.9093 | 30.3
1998-08-17 | Medium-Strength | 3 | 4+20 | 7.0104 | L | 10.16 | 1898.1875 | 1468.0491 | 78.0309 | 29.3
1998-08-17 | Medium-Strength | 3 | 4+50 | 7.0104 | R | 15.24 | 1922.2152 | 1523.1499 | 80.9597 | 26.2
1998-08-17 | Medium-Strength | 3 | 4+50 | 7.0104 | R | 10.16 | 1912.6041 | 1507.1743 | 80.1105 | 26.9
1998-08-17 | Medium-Strength | 3 | 4+50 | 3.048 | R | 15.24 | 1906.1967 | 1477.6719 | 78.5424 | 29
1998-08-17 | Medium-Strength | 3 | 4+50 | 3.048 | R | 10.16 | 1901.3912 | 1504.2652 | 79.9559 | 26.4
1998-08-17 | Medium-Strength | 3 | 4+50 | 3.048 | L | 15.24 | 1928.6226 | 1499.7065 | 79.7136 | 28.6
1998-08-17 | Medium-Strength | 3 | 4+50 | 3.048 | L | 10.16 | 1914.206 | 1474.735 | 78.3863 | 29.8
1998-08-17 | Medium-Strength | 3 | 4+50 | 7.0104 | L | 15.24 | 1894.9838 | 1478.1465 | 78.5676 | 28.2
1998-08-17 | Medium-Strength | 3 | 4+50 | 7.0104 | L | 10.16 | 1893.382 | 1500.3027 | 79.7453 | 26.2
1998-08-17 | Medium-Strength | 3 | 4+80 | 7.0104 | R | 15.24 | 1904.5949 | 1492.6292 | 79.3374 | 27.6
1998-08-17 | Medium-Strength | 3 | 4+80 | 7.0104 | R | 10.16 | 1923.817 | 1518.4034 | 80.7074 | 26.7
1998-08-17 | Medium-Strength | 3 | 4+80 | 3.048 | R | 15.24 | 1941.4374 | 1523.8912 | 80.9991 | 27.4
1998-08-17 | Medium-Strength | 3 | 4+80 | 3.048 | R | 10.16 | 1927.0207 | 1512.5751 | 80.3976 | 27.4
1998-08-17 | Medium-Strength | 3 | 4+80 | 3.048 | L | 15.24 | 1928.6226 | 1507.9145 | 80.1499 | 27.9
1998-08-17 | Medium-Strength | 3 | 4+80 | 3.048 | L | 10.16 | 1915.8078 | 1516.8708 | 80.6259 | 26.3
1998-08-17 | Medium-Strength | 3 | 4+80 | 7.0104 | L | 15.24 | 1928.6226 | 1535.5275 | 81.6176 | 25.6
1998-08-17 | Medium-Strength | 3 | 4+80 | 7.0104 | L | 10.16 | 1906.1967 | 1499.7614 | 79.7165 | 27.1
1998-08-17 | Medium-Strength | 3 | 5+10 | 7.0104 | R | 15.24 | 1901.3912 | 1483.1445 | 78.8333 | 28.2
1998-08-17 | Medium-Strength | 3 | 5+10 | 7.0104 | R | 10.16 | 1911.0023 | 1500.0018 | 79.7293 | 27.4
1998-08-17 | Medium-Strength | 3 | 5+10 | 3.048 | R | 15.24 | 1912.6041 | 1479.1989 | 78.6236 | 29.3
1998-08-17 | Medium-Strength | 3 | 5+10 | 3.048 | R | 10.16 | 1914.206 | 1491.9766 | 79.3027 | 28.3
1998-08-17 | Medium-Strength | 3 | 5+10 | 3.048 | L | 15.24 | 1919.0115 | 1502.7498 | 79.8754 | 27.7
1998-08-17 | Medium-Strength | 3 | 5+10 | 3.048 | L | 10.16 | 1891.7801 | 1467.6339 | 78.0089 | 28.9
1998-08-17 | Medium-Strength | 3 | 5+10 | 7.0104 | L | 15.24 | 1927.0207 | 1526.9578 | 81.1621 | 26.2
1998-08-17 | Medium-Strength | 3 | 5+10 | 7.0104 | L | 10.16 | 1894.9838 | 1483.9341 | 78.8753 | 27.7
1998-08-17 | Medium-Strength | 3 | 5+40 | 7.0104 | R | 15.24 | 1917.4097 | 1489.8288 | 79.1886 | 28.7
1998-08-17 | Medium-Strength | 3 | 5+40 | 7.0104 | R | 10.16 | 1904.5949 | 1487.9648 | 79.0895 | 28
1998-08-17 | Medium-Strength | 3 | 5+40 | 3.048 | R | 15.24 | 1869.3543 | 1468.4637 | 78.053 | 27.3
1998-08-17 | Medium-Strength | 3 | 5+40 | 3.048 | R | 10.16 | 1846.9284 | 1438.4178 | 76.4559 | 28.4
1998-08-17 | Medium-Strength | 3 | 5+40 | 3.048 | L | 15.24 | 1943.0392 | 1531.1578 | 81.3853 | 26.9
1998-08-17 | Medium-Strength | 3 | 5+40 | 3.048 | L | 10.16 | 1912.6041 | 1487.2505 | 79.0515 | 28.6
1998-08-17 | Medium-Strength | 3 | 5+40 | 7.0104 | L | 15.24 | 1919.0115 | 1499.2277 | 79.6882 | 28
1998-08-17 | Medium-Strength | 3 | 5+40 | 7.0104 | L | 10.16 | 1933.4281 | 1512.8546 | 80.4125 | 27.8
1998-08-17 | Medium-Strength | 3 | 5+70 | 7.0104 | R | 15.24 | 1938.2337 | 1540.7263 | 81.8939 | 25.8
1998-08-17 | Medium-Strength | 3 | 5+70 | 7.0104 | R | 10.16 | 1927.0207 | 1513.7633 | 80.4608 | 27.3
1998-08-17 | Medium-Strength | 3 | 5+70 | 3.048 | R | 15.24 | 1928.6226 | 1528.2271 | 81.2296 | 26.2
1998-08-17 | Medium-Strength | 3 | 5+70 | 3.048 | R | 10.16 | 1928.6226 | 1549.0944 | 82.3387 | 24.5
1998-08-17 | Medium-Strength | 3 | 5+70 | 3.048 | L | 15.24 | 1936.6318 | 1522.5093 | 80.9256 | 27.2
1998-08-17 | Medium-Strength | 3 | 5+70 | 3.048 | L | 10.16 | 1912.6041 | 1455.5587 | 77.367 | 31.4
1998-08-17 | Medium-Strength | 3 | 5+70 | 7.0104 | L | 15.24 | 1931.8263 | 1505.7103 | 80.0327 | 28.3
1998-08-17 | Medium-Strength | 3 | 5+70 | 7.0104 | L | 10.16 | 1907.7986 | 1480.061 | 78.6694 | 28.9
1998-09-03 | Medium-Strength | 4 | 3+40 | 6.096 | R | 15.24 | 1898.1875 | 1466.9146 | 78.6807 | 29.4
1998-09-03 | Medium-Strength | 4 | 3+40 | 6.096 | R | 10.16 | 1882.169 | 1453.4124 | 77.9565 | 29.5
1998-09-03 | Medium-Strength | 4 | 3+40 | 1.524 | L | 15.24 | 1877.3635 | 1450.8219 | 77.8176 | 29.4
1998-09-03 | Medium-Strength | 4 | 3+40 | 1.524 | L | 10.16 | 1883.7709 | 1439.0916 | 77.1884 | 30.9
1998-09-03 | Medium-Strength | 4 | 3+40 | 5.1816 | L | 15.24 | 1894.9838 | 1471.2607 | 78.9138 | 28.8
1998-09-03 | Medium-Strength | 4 | 3+40 | 5.1816 | L | 10.16 | 1891.7801 | 1450.7516 | 77.8138 | 30.4
1998-09-03 | Medium-Strength | 4 | 4+10 | 7.62 | L | 15.24 | 1882.169 | 1456.7872 | 78.1375 | 29.2
1998-09-03 | Medium-Strength | 4 | 4+10 | 7.62 | L | 10.16 | 1880.5672 | 1447.7038 | 77.6503 | 29.9
1998-09-03 | Medium-Strength | 4 | 4+10 | 0.6096 | R | 15.24 | 1819.6971 | 1391.2057 | 74.6199 | 30.8
1998-09-03 | Medium-Strength | 4 | 4+10 | 0.6096 | R | 10.16 | 1827.7063 | 1399.4688 | 75.0632 | 30.6
1998-09-03 | Medium-Strength | 4 | 4+10 | 4.8768 | R | 15.24 | 1870.9561 | 1434.7823 | 76.9573 | 30.4
1998-09-03 | Medium-Strength | 4 | 4+10 | 4.8768 | R | 10.16 | 1862.9469 | 1436.3507 | 77.0414 | 29.7
1998-09-03 | Medium-Strength | 4 | 4+80 | 3.6576 | R | 15.24 | 1808.4841 | 1383.691 | 74.2169 | 30.7
1998-09-03 | Medium-Strength | 4 | 4+80 | 3.6576 | R | 10.16 | 1837.3174 | 1413.321 | 75.8061 | 30
1998-09-03 | Medium-Strength | 4 | 4+80 | 0 |  | 15.24 | 1861.3451 | 1436.223 | 77.0345 | 29.6
1998-09-03 | Medium-Strength | 4 | 4+80 | 0 |  | 10.16 | 1867.7524 | 1420.3441 | 76.1828 | 31.5
1998-09-03 | Medium-Strength | 4 | 4+80 | 4.572 | L | 15.24 | 1762.0306 | 1355.4082 | 72.6999 | 30
1998-09-03 | Medium-Strength | 4 | 4+80 | 4.572 | L | 10.16 | 1808.4841 | 1396.5128 | 74.9046 | 29.5
1998-09-03 | Medium-Strength | 4 | 5+50 | 6.096 | L | 15.24 | 1749.2158 | 1350.7458 | 72.4498 | 29.5
1998-09-03 | Medium-Strength | 4 | 5+50 | 6.096 | L | 10.16 | 1773.2435 | 1366.1352 | 73.2752 | 29.8
1998-09-03 | Medium-Strength | 4 | 5+50 | 2.4384 | L | 15.24 | 1904.5949 | 1481.0225 | 79.4374 | 28.6
1998-09-03 | Medium-Strength | 4 | 5+50 | 2.4384 | L | 10.16 | 1901.3912 | 1485.4619 | 79.6756 | 28
1998-09-03 | Medium-Strength | 4 | 5+50 | 7.62 | R | 15.24 | 1927.0207 | 1503.1363 | 80.6236 | 28.2
1998-09-03 | Medium-Strength | 4 | 5+50 | 7.62 | R | 10.16 | 1911.0023 | 1481.3971 | 79.4575 | 29
1998-09-12 | Medium-Strength | 5 | 3+30 | 7.62 | R | 20.32 | 1869.3543 | 1447.9894 | 77.6656 | 29.1
1998-09-12 | Medium-Strength | 5 | 3+30 | 7.62 | R | 10.16 | 1882.169 | 1448.9369 | 77.7165 | 29.9
1998-09-12 | Medium-Strength | 5 | 3+30 | 0 |  | 20.32 | 1856.5395 | 1444.7778 | 77.4934 | 28.5
1998-09-12 | Medium-Strength | 5 | 3+30 | 0 |  | 10.16 | 1885.3727 | 1483.3775 | 79.5637 | 27.1
1998-09-12 | Medium-Strength | 5 | 3+30 | 6.096 | L | 20.32 | 1904.5949 | 1481.0225 | 79.4374 | 28.6
1998-09-12 | Medium-Strength | 5 | 3+30 | 6.096 | L | 10.16 | 1899.7894 | 1476.1378 | 79.1754 | 28.7
1998-09-12 | Medium-Strength | 5 | 4+00 | 6.096 | R | 20.32 | 1867.7524 | 1432.3255 | 76.8255 | 30.4
1998-09-12 | Medium-Strength | 5 | 4+00 | 6.096 | R | 10.16 | 1875.7617 | 1437.3653 | 77.0958 | 30.5
1998-09-12 | Medium-Strength | 5 | 4+00 | 1.524 | R | 20.32 | 1778.0491 | 1373.0109 | 73.644 | 29.5
1998-09-12 | Medium-Strength | 5 | 4+00 | 1.524 | R | 10.16 | 1818.0952 | 1400.6897 | 75.1286 | 29.8
1998-09-12 | Medium-Strength | 5 | 4+00 | 4.572 | L | 20.32 | 1898.1875 | 1465.7819 | 78.62 | 29.5
1998-09-12 | Medium-Strength | 5 | 4+00 | 4.572 | L | 10.16 | 1893.382 | 1458.6918 | 78.2397 | 29.8
1998-09-12 | Medium-Strength | 5 | 4+70 | 4.8768 | R | 20.32 | 1853.3358 | 1451.3201 | 77.8443 | 27.7
1998-09-12 | Medium-Strength | 5 | 4+70 | 4.8768 | R | 10.16 | 1840.5211 | 1420.1551 | 76.1727 | 29.6
1998-09-12 | Medium-Strength | 5 | 4+70 | 1.524 | L | 20.32 | 1875.7617 | 1457.4683 | 78.1741 | 28.7
1998-09-12 | Medium-Strength | 5 | 4+70 | 1.524 | L | 10.16 | 1888.5764 | 1461.7465 | 78.4035 | 29.2
1998-09-12 | Medium-Strength | 5 | 4+70 | 8.2296 | L | 20.32 | 1859.7432 | 1422.9099 | 76.3205 | 30.7
1998-09-12 | Medium-Strength | 5 | 4+70 | 8.2296 | L | 10.16 | 1859.7432 | 1428.3742 | 76.6135 | 30.2
1998-09-12 | Medium-Strength | 5 | 5+40 | 7.62 | R | 20.32 | 1861.3451 | 1436.223 | 77.0345 | 29.6
1998-09-12 | Medium-Strength | 5 | 5+40 | 7.62 | R | 10.16 | 1854.9377 | 1424.6833 | 76.4156 | 30.2
1998-09-12 | Medium-Strength | 5 | 5+40 | 1.2192 | R | 20.32 | 1811.6878 | 1381.9129 | 74.1215 | 31.1
1998-09-12 | Medium-Strength | 5 | 5+40 | 1.2192 | R | 10.16 | 1845.3266 | 1402.2239 | 75.2109 | 31.6
1998-09-12 | Medium-Strength | 5 | 5+40 | 6.096 | L | 20.32 | 1726.79 | 1311.1541 | 70.3262 | 31.7
1998-09-12 | Medium-Strength | 5 | 5+40 | 6.096 | L | 10.16 | 1757.2251 | 1338.3283 | 71.7838 | 31.3
1998-09-28 | Medium-Strength | 6 | 3+00 | 7.3152 | R | 20.32 | 1888.5764 | 1481.2364 | 79.4489 | 27.5
1998-09-28 | Medium-Strength | 6 | 3+00 | 7.3152 | R | 10.16 | 1902.993 | 1474.0457 | 79.0632 | 29.1
1998-09-28 | Medium-Strength | 6 | 3+00 | 0 |  | 20.32 | 1899.7894 | 1472.7049 | 78.9913 | 29
1998-09-28 | Medium-Strength | 6 | 3+00 | 0 |  | 10.16 | 1906.1967 | 1467.434 | 78.7086 | 29.9
1998-09-28 | Medium-Strength | 6 | 3+00 | 6.096 | L | 20.32 | 1856.5395 | 1435.8388 | 77.0139 | 29.3
1998-09-28 | Medium-Strength | 6 | 3+00 | 6.096 | L | 10.16 | 1882.169 | 1461.3114 | 78.3802 | 28.8
1998-09-28 | Medium-Strength | 6 | 4+00 | 6.096 | R | 20.32 | 1893.382 | 1472.3032 | 78.9698 | 28.6
1998-09-28 | Medium-Strength | 6 | 4+00 | 6.096 | R | 10.16 | 1896.5857 | 1469.0826 | 78.797 | 29.1
1998-09-28 | Medium-Strength | 6 | 4+00 | 2.4384 | L | 20.32 | 1898.1875 | 1474.8932 | 79.1087 | 28.7
1998-09-28 | Medium-Strength | 6 | 4+00 | 2.4384 | L | 10.16 | 1893.382 | 1453.0944 | 77.9395 | 30.3
1998-09-28 | Medium-Strength | 6 | 4+00 | 7.9248 | L | 20.32 | 1911.0023 | 1474.5388 | 79.0897 | 29.6
1998-09-28 | Medium-Strength | 6 | 4+00 | 7.9248 | L | 10.16 | 1901.3912 | 1468.2558 | 78.7527 | 29.5
1998-09-28 | Medium-Strength | 6 | 4+70 | 7.9248 | R | 20.32 | 1877.3635 | 1434.1967 | 76.9258 | 30.9
1998-09-28 | Medium-Strength | 6 | 4+70 | 7.9248 | R | 10.16 | 1890.1783 | 1437.3979 | 77.0976 | 31.5
1998-09-28 | Medium-Strength | 6 | 4+70 | 3.048 | R | 20.32 | 1880.5672 | 1453.2977 | 77.9504 | 29.4
1998-09-28 | Medium-Strength | 6 | 4+70 | 3.048 | R | 10.16 | 1899.7894 | 1461.3764 | 78.3837 | 30
1998-09-28 | Medium-Strength | 6 | 4+70 | 6.7056 | L | 20.32 | 1912.6041 | 1489.5671 | 79.8957 | 28.4
1998-09-28 | Medium-Strength | 6 | 4+70 | 6.7056 | L | 10.16 | 1906.1967 | 1465.1781 | 78.5876 | 30.1
1998-09-28 | Medium-Strength | 6 | 5+40 | 4.2672 | R | 20.32 | 1802.0767 | 1396.9587 | 74.9285 | 29
1998-09-28 | Medium-Strength | 6 | 5+40 | 4.2672 | R | 10.16 | 1834.1137 | 1430.6659 | 76.7365 | 28.2
1998-09-28 | Medium-Strength | 6 | 5+40 | 1.8288 | L | 20.32 | 1885.3727 | 1460.3972 | 78.3312 | 29.1
1998-09-28 | Medium-Strength | 6 | 5+40 | 1.8288 | L | 10.16 | 1899.7894 | 1479.5867 | 79.3604 | 28.4
1998-09-28 | Medium-Strength | 6 | 5+40 | 7.9248 | L | 20.32 | 1933.4281 | 1516.4142 | 81.3357 | 27.5
1998-09-28 | Medium-Strength | 6 | 5+40 | 7.9248 | L | 10.16 | 1917.4097 | 1480.6252 | 79.4161 | 29.5
1998-10-22 | Medium-Strength | 7 | 3+30 | 7.9248 | R | 20.32 | 1754.0214 | 1357.6017 | 72.8175 | 29.2
1998-10-22 | Medium-Strength | 7 | 3+30 | 7.9248 | R | 10.16 | 1821.2989 | 1416.2511 | 75.9633 | 28.6
1998-10-22 | Medium-Strength | 7 | 3+30 | 1.8288 | R | 20.32 | 1896.5857 | 1478.2429 | 79.2883 | 28.3
1998-10-22 | Medium-Strength | 7 | 3+30 | 1.8288 | R | 10.16 | 1922.2152 | 1495.8873 | 80.2347 | 28.5
1998-10-22 | Medium-Strength | 7 | 3+30 | 6.096 | L | 20.32 | 1909.4004 | 1472.1669 | 78.9624 | 29.7
1998-10-22 | Medium-Strength | 7 | 3+30 | 6.096 | L | 10.16 | 1923.817 | 1486.7211 | 79.7431 | 29.4
1998-10-22 | Medium-Strength | 7 | 4+00 | 6.096 | R | 20.32 | 1899.7894 | 1490.0309 | 79.9206 | 27.5
1998-10-22 | Medium-Strength | 7 | 4+00 | 6.096 | R | 10.16 | 1919.0115 | 1499.2277 | 80.4139 | 28
1998-10-22 | Medium-Strength | 7 | 4+00 | 1.524 | L | 20.32 | 1774.8454 | 1382.2783 | 74.1411 | 28.4
1998-10-22 | Medium-Strength | 7 | 4+00 | 1.524 | L | 10.16 | 1826.1044 | 1432.2388 | 76.8208 | 27.5
1998-10-22 | Medium-Strength | 7 | 4+00 | 7.62 | L | 20.32 | 1904.5949 | 1484.4855 | 79.6232 | 28.3
1998-10-22 | Medium-Strength | 7 | 4+00 | 7.62 | L | 10.16 | 1919.0115 | 1486.4535 | 79.7287 | 29.1
1998-10-22 | Medium-Strength | 7 | 4+70 | 7.9248 | R | 20.32 | 1818.0952 | 1413.7599 | 75.8297 | 28.6
1998-10-22 | Medium-Strength | 7 | 4+70 | 7.9248 | R | 10.16 | 1858.1414 | 1450.5397 | 77.8024 | 28.1
1998-10-22 | Medium-Strength | 7 | 4+70 | 0 |  | 20.32 | 1928.6226 | 1506.7364 | 80.8167 | 28
1998-10-22 | Medium-Strength | 7 | 4+70 | 0 |  | 10.16 | 1925.4189 | 1494.8904 | 80.1813 | 28.8
1998-10-22 | Medium-Strength | 7 | 4+70 | 6.4008 | L | 20.32 | 1885.3727 | 1462.6631 | 78.4527 | 28.9
1998-10-22 | Medium-Strength | 7 | 4+70 | 6.4008 | L | 10.16 | 1911.0023 | 1486.0049 | 79.7047 | 28.6
1998-10-22 | Medium-Strength | 7 | 5+40 | 7.3152 | R | 20.32 | 1898.1875 | 1486.4428 | 79.7282 | 27.7
1998-10-22 | Medium-Strength | 7 | 5+40 | 7.3152 | R | 10.16 | 1930.2244 | 1521.0594 | 81.5849 | 26.9
1998-10-22 | Medium-Strength | 7 | 5+40 | 3.6576 | R | 20.32 | 1763.6324 | 1360.8275 | 72.9906 | 29.6
1998-10-22 | Medium-Strength | 7 | 5+40 | 3.6576 | R | 10.16 | 1853.3358 | 1438.9253 | 77.1795 | 28.8
1998-10-22 | Medium-Strength | 7 | 5+40 | 6.7056 | L | 20.32 | 1835.7155 | 1411.0035 | 75.6818 | 30.1
1998-10-22 | Medium-Strength | 7 | 5+40 | 6.7056 | L | 10.16 | 1862.9469 | 1436.3507 | 77.0414 | 29.7
1998-10-26 | Medium-Strength | 8 | 3+30 | 7.62 | R | 20.32 | 1872.558 | 1451.5953 | 77.8591 | 29
1998-10-26 | Medium-Strength | 8 | 3+30 |  | R | 10.16 | 1867.7524 | 1443.3945 | 77.4192 | 29.4
1998-10-26 | Medium-Strength | 8 | 3+30 | 0 |  | 20.32 | 1877.3635 | 1457.5804 | 78.1801 | 28.8
1998-10-26 | Medium-Strength | 8 | 3+30 | 0 |  | 10.16 | 1866.1506 | 1447.7507 | 77.6528 | 28.9
1998-10-26 | Medium-Strength | 8 | 3+30 | 7.0104 | L | 20.32 | 1874.1598 | 1446.111 | 77.5649 | 29.6
1998-10-26 | Medium-Strength | 8 | 3+30 | 7.0104 | L | 10.16 | 1907.7986 | 1484.6682 | 79.633 | 28.5
1998-10-26 | Medium-Strength | 8 | 4+00 | 6.096 | R | 20.32 | 1802.0767 | 1393.7175 | 74.7547 | 29.3
1998-10-26 | Medium-Strength | 8 | 4+00 | 6.096 | R | 10.16 | 1829.3081 | 1418.0683 | 76.0608 | 29
1998-10-26 | Medium-Strength | 8 | 4+00 | 0 |  | 20.32 | 1904.5949 | 1474.1447 | 79.0685 | 29.2
1998-10-26 | Medium-Strength | 8 | 4+00 | 0 |  | 10.16 | 1902.993 | 1478.6271 | 79.309 | 28.7
1998-10-26 | Medium-Strength | 8 | 4+00 | 7.9248 | L | 20.32 | 1746.0121 | 1332.8337 | 71.4891 | 31
1998-10-26 | Medium-Strength | 8 | 4+00 | 7.9248 | L | 10.16 | 1786.0583 | 1377.0688 | 73.8617 | 29.7
1998-10-26 | Medium-Strength | 8 | 4+70 | 7.9248 | R | 20.32 | 1762.0306 | 1352.2875 | 72.5325 | 30.3
1998-10-26 | Medium-Strength | 8 | 4+70 | 7.9248 | R | 10.16 | 1810.086 | 1416.3427 | 75.9682 | 27.8
1998-10-26 | Medium-Strength | 8 | 4+70 | 0.6096 | R | 20.32 | 1874.1598 | 1451.7117 | 77.8653 | 29.1
1998-10-26 | Medium-Strength | 8 | 4+70 | 0.6096 | R | 10.16 | 1867.7524 | 1429.0378 | 76.6491 | 30.7
1998-10-26 | Medium-Strength | 8 | 4+70 | 6.096 | L | 20.32 | 1893.382 | 1470.0171 | 78.8471 | 28.8
1998-10-26 | Medium-Strength | 8 | 4+70 | 6.096 | L | 10.16 | 1882.169 | 1469.2967 | 78.8085 | 28.1
1998-10-26 | Medium-Strength | 8 | 5+40 | 5.4864 | R | 20.32 | 1906.1967 | 1495.0563 | 80.1902 | 27.5
1998-10-26 | Medium-Strength | 8 | 5+40 | 5.4864 | R | 10.16 | 1894.9838 | 1472.4039 | 78.9752 | 28.7
1998-10-26 | Medium-Strength | 8 | 5+40 | 1.524 | L | 20.32 | 1875.7617 | 1456.3367 | 78.1134 | 28.8
1998-10-26 | Medium-Strength | 8 | 5+40 | 1.524 | L | 10.16 | 1896.5857 | 1473.6485 | 79.0419 | 28.7
1998-10-26 | Medium-Strength | 8 | 5+40 | 7.9248 | L | 20.32 | 1736.4011 | 1329.5567 | 71.3133 | 30.6
1998-10-26 | Medium-Strength | 8 | 5+40 | 7.9248 | L | 10.16 | 1816.4934 | 1414.7145 | 75.8809 | 28.4
1998-11-05 | Medium-Strength | 9 | 3+30 | 6.096 | R | 20.32 | 1877.3635 | 1444.1258 | 77.4584 | 30
1998-11-05 | Medium-Strength | 9 | 3+30 | 6.096 | R | 10.16 | 1856.5395 | 1427.0096 | 76.5404 | 30.1
1998-11-05 | Medium-Strength | 9 | 3+30 | 0.6096 | R | 20.32 | 1883.7709 | 1456.8994 | 78.1435 | 29.3
1998-11-05 | Medium-Strength | 9 | 3+30 | 0.6096 | R | 10.16 | 1885.3727 | 1450.2867 | 77.7889 | 30
1998-11-05 | Medium-Strength | 9 | 3+30 | 7.62 | L | 20.32 | 1787.6601 | 1365.6686 | 73.2502 | 30.9
1998-11-05 | Medium-Strength | 9 | 3+30 | 7.62 | L | 10.16 | 1818.0952 | 1402.8512 | 75.2446 | 29.6
1998-11-05 | Medium-Strength | 9 | 4+00 | 7.62 | R | 20.32 | 1904.5949 | 1482.175 | 79.4993 | 28.5
1998-11-05 | Medium-Strength | 9 | 4+00 | 7.62 | R | 10.16 | 1914.206 | 1508.4365 | 80.9078 | 26.9
1998-11-05 | Medium-Strength | 9 | 4+00 | 1.2192 | L | 20.32 | 1894.9838 | 1483.9341 | 79.5936 | 27.7
1998-11-05 | Medium-Strength | 9 | 4+00 | 1.2192 | L | 10.16 | 1894.9838 | 1485.097 | 79.656 | 27.6
1998-11-05 | Medium-Strength | 9 | 4+00 | 6.096 | L | 20.32 | 1893.382 | 1468.8766 | 78.786 | 28.9
1998-11-05 | Medium-Strength | 9 | 4+00 | 6.096 | L | 10.16 | 1893.382 | 1451.98 | 77.8797 | 30.4
1998-11-05 | Medium-Strength | 9 | 4+70 | 7.0104 | R | 20.32 | 1741.2066 | 1349.7726 | 72.3976 | 29
1998-11-05 | Medium-Strength | 9 | 4+70 | 7.0104 | R | 10.16 | 1789.262 | 1390.258 | 74.5691 | 28.7
1998-11-05 | Medium-Strength | 9 | 4+70 | 0 |  | 20.32 | 1848.5303 | 1425.2354 | 76.4452 | 29.7
1998-11-05 | Medium-Strength | 9 | 4+70 | 0 |  | 10.16 | 1886.9746 | 1460.5066 | 78.337 | 29.2
1998-11-05 | Medium-Strength | 9 | 4+70 | 7.3152 | L | 20.32 | 1790.8638 | 1405.7016 | 75.3975 | 27.4
1998-11-05 | Medium-Strength | 9 | 4+70 | 7.3152 | L | 10.16 | 1811.6878 | 1415.3811 | 75.9166 | 28
1998-11-05 | Medium-Strength | 9 | 5+40 | 7.9248 | R | 20.32 | 1848.5303 | 1478.8242 | 79.3195 | 25
1998-11-05 | Medium-Strength | 9 | 5+40 | 7.9248 | R | 10.16 | 1874.1598 | 1446.111 | 77.5649 | 29.6
1998-11-05 | Medium-Strength | 9 | 5+40 | 0.6096 | R | 20.32 | 1792.4657 | 1382.009 | 74.1267 | 29.7
1998-11-05 | Medium-Strength | 9 | 5+40 | 0.6096 | R | 10.16 | 1837.3174 | 1416.5901 | 75.9815 | 29.7
1998-11-05 | Medium-Strength | 9 | 5+40 | 6.7056 | L | 20.32 | 1915.8078 | 1514.4726 | 81.2316 | 26.5
1998-11-05 | Medium-Strength | 9 | 5+40 | 6.7056 | L | 10.16 | 1898.1875 | 1485.2797 | 79.6658 | 27.8
1998-11-23 | Medium-Strength | 10 | 3+60 | 7.62 | R | 20.32 | 1894.9838 | 1471.2607 | 78.9138 | 28.8
1998-11-23 | Medium-Strength | 10 | 3+60 | 7.62 | R | 10.16 | 1877.3635 | 1445.2375 | 77.518 | 29.9
1998-11-23 | Medium-Strength | 10 | 3+60 | 1.524 | L | 20.32 | 1928.6226 | 1498.5412 | 80.3771 | 28.7
1998-11-23 | Medium-Strength | 10 | 3+60 | 1.524 | L | 10.16 | 1899.7894 | 1472.7049 | 78.9913 | 29
1998-11-23 | Medium-Strength | 10 | 3+60 | 6.096 | L | 20.32 | 1862.9469 | 1434.1393 | 76.9228 | 29.9
1998-11-23 | Medium-Strength | 10 | 3+60 | 6.096 | L | 10.16 | 1886.9746 | 1457.1232 | 78.1556 | 29.5
1998-11-23 | Medium-Strength | 10 | 4+20 | 6.096 | R | 20.32 | 1891.7801 | 1481.4253 | 79.459 | 27.7
1998-11-23 | Medium-Strength | 10 | 4+20 | 6.096 | R | 10.16 | 1875.7617 | 1456.3367 | 78.1134 | 28.8
1998-11-23 | Medium-Strength | 10 | 4+20 | 1.524 | R | 20.32 | 1902.993 | 1464.9677 | 78.5763 | 29.9
1998-11-23 | Medium-Strength | 10 | 4+20 | 1.524 | R | 10.16 | 1880.5672 | 1468.0462 | 78.7414 | 28.1
1998-11-23 | Medium-Strength | 10 | 4+20 | 4.572 | L | 20.32 | 1866.1506 | 1445.5078 | 77.5325 | 29.1
1998-11-23 | Medium-Strength | 10 | 4+20 | 4.572 | L | 10.16 | 1869.3543 | 1439.0718 | 77.1873 | 29.9
1998-11-23 | Medium-Strength | 10 | 4+80 | 4.572 | R | 20.32 | 1765.2343 | 1347.5071 | 72.2761 | 31
1998-11-23 | Medium-Strength | 10 | 4+80 | 4.572 | R | 10.16 | 1776.4472 | 1356.0666 | 72.7352 | 31
1998-11-23 | Medium-Strength | 10 | 4+80 | 0 |  | 20.32 | 1827.7063 | 1392.0078 | 74.663 | 31.3
1998-11-23 | Medium-Strength | 10 | 4+80 | 0 |  | 10.16 | 1878.9654 | 1458.824 | 78.2468 | 28.8
1998-11-23 | Medium-Strength | 10 | 4+80 | 7.62 | L | 20.32 | 1912.6041 | 1472.3665 | 78.9732 | 29.9
1998-11-23 | Medium-Strength | 10 | 4+80 | 7.62 | L | 10.16 | 1904.5949 | 1473.0046 | 79.0074 | 29.3
1998-11-23 | Medium-Strength | 10 | 5+40 | 1.524 | R | 20.32 | 1938.2337 | 1522.5716 | 81.666 | 27.3
1998-11-23 | Medium-Strength | 10 | 5+40 | 1.524 | R | 10.16 | 1912.6041 | 1494.222 | 80.1454 | 28
1998-11-23 | Medium-Strength | 10 | 5+40 | 1.524 | L | 20.32 | 1768.438 | 1349.9527 | 72.4073 | 31
1998-11-23 | Medium-Strength | 10 | 5+40 | 1.524 | L | 10.16 | 1827.7063 | 1400.5412 | 75.1207 | 30.5
1998-11-23 | Medium-Strength | 10 | 5+40 | 6.096 | L | 20.32 | 1822.9007 | 1407.6454 | 75.5017 | 29.5
1998-11-23 | Medium-Strength | 10 | 5+40 | 6.096 | L | 10.16 | 1824.5026 | 1412.1537 | 75.7435 | 29.2
1998-12-03 | Medium-Strength | 11 | 3+30 | 7.62 | L | 20.32 | 1909.4004 | 1504.6497 | 80.7047 | 26.9
1998-12-03 | Medium-Strength | 11 | 3+30 | 7.62 | L | 10.16 | 1911.0023 | 1487.1613 | 79.7667 | 28.5
1998-12-03 | Medium-Strength | 11 | 3+30 | 0 |  | 20.32 | 1866.1506 | 1437.7123 | 77.1144 | 29.8
1998-12-03 | Medium-Strength | 11 | 3+30 | 0 |  | 10.16 | 1901.3912 | 1480.8343 | 79.4273 | 28.4
1998-12-03 | Medium-Strength | 11 | 3+30 | 7.62 | R | 20.32 | 1771.6417 | 1363.8504 | 73.1527 | 29.9
1998-12-03 | Medium-Strength | 11 | 3+30 | 7.62 | R | 10.16 | 1838.9192 | 1421.1122 | 76.224 | 29.4
1998-12-03 | Medium-Strength | 11 | 3+90 | 6.096 | R | 20.32 | 1808.4841 | 1397.5921 | 74.9625 | 29.4
1998-12-03 | Medium-Strength | 11 | 3+90 | 6.096 | R | 10.16 | 1867.7524 | 1442.2799 | 77.3594 | 29.5
1998-12-03 | Medium-Strength | 11 | 3+90 | 1.524 | R | 20.32 | 1778.0491 | 1360.4048 | 72.9679 | 30.7
1998-12-03 | Medium-Strength | 11 | 3+90 | 1.524 | R | 10.16 | 1826.1044 | 1417.783 | 76.0455 | 28.8
1998-12-03 | Medium-Strength | 11 | 3+90 | 6.096 | L | 20.32 | 1829.3081 | 1423.5861 | 76.3567 | 28.5
1998-12-03 | Medium-Strength | 11 | 3+90 | 6.096 | L | 10.16 | 1862.9469 | 1455.4273 | 78.0646 | 28
1998-12-03 | Medium-Strength | 11 | 4+50 | 4.572 | R | 20.32 | 1933.4281 | 1530.8219 | 82.1085 | 26.3
1998-12-03 | Medium-Strength | 11 | 4+50 | 4.572 | R | 10.16 | 1931.8263 | 1509.2393 | 80.9509 | 28
1998-12-03 | Medium-Strength | 11 | 4+50 | 1.524 | L | 20.32 | 1830.91 | 1427.0538 | 76.5427 | 28.3
1998-12-03 | Medium-Strength | 11 | 4+50 | 1.524 | L | 10.16 | 1870.9561 | 1461.6845 | 78.4002 | 28
1998-12-03 | Medium-Strength | 11 | 4+50 | 4.572 | L | 20.32 | 1853.3358 | 1427.8396 | 76.5849 | 29.8
1998-12-03 | Medium-Strength | 11 | 4+50 | 4.572 | L | 10.16 | 1896.5857 | 1485.1885 | 79.6609 | 27.7
1998-12-03 | Medium-Strength | 11 | 5+40 | 3.048 | R | 20.32 | 1938.2337 | 1527.3709 | 81.9234 | 26.9
1998-12-03 | Medium-Strength | 11 | 5+40 | 3.048 | R | 10.16 | 1938.2337 | 1522.5716 | 81.666 | 27.3
1998-12-03 | Medium-Strength | 11 | 5+40 | 0 |  | 20.32 | 1859.7432 | 1451.7902 | 77.8695 | 28.1
1998-12-03 | Medium-Strength | 11 | 5+40 | 0 |  | 10.16 | 1896.5857 | 1498.0929 | 80.353 | 26.6
1998-12-03 | Medium-Strength | 11 | 5+40 | 3.048 | L | 20.32 | 1882.169 | 1465.8637 | 78.6244 | 28.4
1998-12-03 | Medium-Strength | 11 | 5+40 | 3.048 | L | 10.16 | 1914.206 | 1493.1404 | 80.0874 | 28.2
1998-12-08 | Medium-Strength | 12 | 3+80 | 7.62 | R | 20.32 | 1891.7801 | 1496.6615 | 80.2763 | 26.4
1998-12-08 | Medium-Strength | 12 | 3+80 | 7.62 | R | 10.16 | 1902.993 | 1492.5436 | 80.0554 | 27.5
1998-12-08 | Medium-Strength | 12 | 3+80 | 1.524 | R | 20.32 | 1779.6509 | 1350.2662 | 72.4241 | 31.8
1998-12-08 | Medium-Strength | 12 | 3+80 | 1.524 | R | 10.16 | 1830.91 | 1405.1496 | 75.3679 | 30.3
1998-12-08 | Medium-Strength | 12 | 3+80 | 4.572 | L | 20.32 | 1846.9284 | 1438.4178 | 77.1523 | 28.4
1998-12-08 | Medium-Strength | 12 | 3+80 | 4.572 | L | 10.16 | 1883.7709 | 1456.8994 | 78.1435 | 29.3
1998-12-08 | Medium-Strength | 12 | 4+30 | 6.096 | R | 20.32 | 1890.1783 | 1467.5297 | 78.7137 | 28.8
1998-12-08 | Medium-Strength | 12 | 4+30 | 6.096 | R | 10.16 | 1875.7617 | 1472.3404 | 78.9718 | 27.4
1998-12-08 | Medium-Strength | 12 | 4+30 | 0 |  | 20.32 | 1853.3358 | 1431.1474 | 76.7623 | 29.5
1998-12-08 | Medium-Strength | 12 | 4+30 | 0 |  | 10.16 | 1898.1875 | 1472.6047 | 78.9859 | 28.9
1998-12-08 | Medium-Strength | 12 | 4+30 | 6.096 | L | 20.32 | 1859.7432 | 1447.271 | 77.6271 | 28.5
1998-12-08 | Medium-Strength | 12 | 4+30 | 6.096 | L | 10.16 | 1899.7894 | 1486.5331 | 79.733 | 27.8
1998-12-08 | Medium-Strength | 12 | 4+80 | 4.572 | R | 20.32 | 1845.3266 | 1446.1807 | 77.5686 | 27.6
1998-12-08 | Medium-Strength | 12 | 4+80 | 4.572 | R | 10.16 | 1866.1506 | 1443.2719 | 77.4126 | 29.3
1998-12-08 | Medium-Strength | 12 | 4+80 | 1.524 | L | 20.32 | 1798.8731 | 1379.5039 | 73.9923 | 30.4
1998-12-08 | Medium-Strength | 12 | 4+80 | 1.524 | L | 10.16 | 1850.1321 | 1431.9908 | 76.8075 | 29.2
1998-12-08 | Medium-Strength | 12 | 4+80 | 7.62 | L | 20.32 | 1826.1044 | 1421.0929 | 76.223 | 28.5
1998-12-08 | Medium-Strength | 12 | 4+80 | 7.62 | L | 10.16 | 1866.1506 | 1450.0005 | 77.7735 | 28.7
1998-12-08 | Medium-Strength | 12 | 5+30 | 6.096 | R | 20.32 | 1859.7432 | 1446.1456 | 77.5667 | 28.6
1998-12-08 | Medium-Strength | 12 | 5+30 | 6.096 | R | 10.16 | 1901.3912 | 1478.5313 | 79.3038 | 28.6
1998-12-08 | Medium-Strength | 12 | 5+30 | 0 |  | 20.32 | 1862.9469 | 1458.8464 | 78.248 | 27.7
1998-12-08 | Medium-Strength | 12 | 5+30 | 0 |  | 10.16 | 1912.6041 | 1505.9875 | 80.7765 | 27
1998-12-08 | Medium-Strength | 12 | 5+30 | 6.096 | L | 20.32 | 1888.5764 | 1460.616 | 78.3429 | 29.3
1998-12-08 | Medium-Strength | 12 | 5+30 | 6.096 | L | 10.16 | 1896.5857 | 1484.0263 | 79.5986 | 27.8
1998-12-14 | Medium-Strength | 13 | 3+45 | 4.572 | R | 20.32 | 1878.9654 | 1457.6923 | 78.1861 | 28.9
1998-12-14 | Medium-Strength | 13 | 3+45 | 4.572 | R | 10.16 | 1859.7432 | 1433.8807 | 76.9089 | 29.7
1998-12-14 | Medium-Strength | 13 | 3+45 | 0 |  | 20.32 | 1869.3543 | 1446.8686 | 77.6055 | 29.2
1998-12-14 | Medium-Strength | 13 | 3+45 | 0 |  | 10.16 | 1858.1414 | 1438.1899 | 77.14 | 29.2
1998-12-14 | Medium-Strength | 13 | 3+45 | 6.096 | L | 20.32 | 1854.9377 | 1479.2166 | 79.3406 | 25.4
1998-12-14 | Medium-Strength | 13 | 3+45 | 6.096 | L | 10.16 | 1877.3635 | 1491.1545 | 79.9809 | 25.9
1998-12-14 | Medium-Strength | 13 | 3+80 | 6.096 | R | 20.32 | 1869.3543 | 1436.8596 | 77.0687 | 30.1
1998-12-14 | Medium-Strength | 13 | 3+80 | 6.096 | R | 10.16 | 1886.9746 | 1458.2493 | 78.216 | 29.4
1998-12-14 | Medium-Strength | 13 | 3+80 | 1.524 | R | 20.32 | 1830.91 | 1402.9962 | 75.2523 | 30.5
1998-12-14 | Medium-Strength | 13 | 3+80 | 1.524 | R | 10.16 | 1886.9746 | 1467.3208 | 78.7025 | 28.6
1998-12-14 | Medium-Strength | 13 | 3+80 | 4.572 | L | 20.32 | 1894.9838 | 1463.308 | 78.4873 | 29.5
1998-12-14 | Medium-Strength | 13 | 3+80 | 4.572 | L | 10.16 | 1893.382 | 1457.5689 | 78.1795 | 29.9
1998-12-14 | Medium-Strength | 13 | 4+30 | 4.572 | R | 20.32 | 1920.6134 | 1488.8476 | 79.8571 | 29
1998-12-14 | Medium-Strength | 13 | 4+30 | 4.572 | R | 10.16 | 1915.8078 | 1483.972 | 79.5956 | 29.1
1998-12-14 | Medium-Strength | 13 | 4+30 | 1.524 | L | 20.32 | 1907.7986 | 1477.7681 | 79.2629 | 29.1
1998-12-14 | Medium-Strength | 13 | 4+30 | 1.524 | L | 10.16 | 1899.7894 | 1460.2532 | 78.3234 | 30.1
1998-12-14 | Medium-Strength | 13 | 4+30 | 6.096 | L | 20.32 | 1886.9746 | 1457.1232 | 78.1556 | 29.5
1998-12-14 | Medium-Strength | 13 | 4+30 | 6.096 | L | 10.16 | 1885.3727 | 1468.3588 | 78.7582 | 28.4
1998-12-14 | Medium-Strength | 13 | 4+60 | 6.096 | R | 20.32 | 1923.817 | 1485.573 | 79.6815 | 29.5
1998-12-14 | Medium-Strength | 13 | 4+60 | 6.096 | R | 10.16 | 1912.6041 | 1476.9144 | 79.2171 | 29.5
1998-12-14 | Medium-Strength | 13 | 4+60 | 0 |  | 20.32 | 1856.5395 | 1431.4106 | 76.7764 | 29.7
1998-12-14 | Medium-Strength | 13 | 4+60 | 0 |  | 10.16 | 1893.382 | 1463.2009 | 78.4815 | 29.4
1998-12-14 | Medium-Strength | 13 | 4+60 | 4.572 | L | 20.32 | 1885.3727 | 1452.5214 | 77.9087 | 29.8
1998-12-14 | Medium-Strength | 13 | 4+60 | 4.572 | L | 10.16 | 1891.7801 | 1461.963 | 78.4151 | 29.4
1999-01-20 | Medium-Strength | Final 2-1 | 3+45 | 4.572 | R | 20.32 | 1878.9654 | 1457.6923 | 78.1861 | 28.9
1999-01-20 | Medium-Strength | Final 2-1 | 3+45 | 4.572 | R | 10.16 | 1859.7432 | 1433.8807 | 76.9089 | 29.7
1999-01-20 | Medium-Strength | Final 2-1 | 3+45 | 0 |  | 20.32 | 1869.3543 | 1446.8686 | 77.6055 | 29.2
1999-01-20 | Medium-Strength | Final 2-1 | 3+45 | 0 |  | 10.16 | 1858.1414 | 1438.1899 | 77.14 | 29.2
1999-01-20 | Medium-Strength | Final 2-1 | 3+45 | 6.096 | L | 20.32 | 1854.9377 | 1479.2166 | 79.3406 | 25.4
1999-01-20 | Medium-Strength | Final 2-1 | 3+45 | 6.096 | L | 10.16 | 1877.3635 | 1491.1545 | 79.9809 | 25.9
1999-01-20 | Medium-Strength | Final 2-1 | 3+80 | 6.096 | R | 20.32 | 1869.3543 | 1436.8596 | 77.0687 | 30.1
1999-01-20 | Medium-Strength | Final 2-1 | 3+80 | 6.096 | R | 10.16 | 1886.9746 | 1458.2493 | 78.216 | 29.4
1999-01-20 | Medium-Strength | Final 2-1 | 3+80 | 1.524 | R | 20.32 | 1830.91 | 1402.9962 | 75.2523 | 30.5
1999-01-20 | Medium-Strength | Final 2-1 | 3+80 | 1.524 | R | 10.16 | 1886.9746 | 1467.3208 | 78.7025 | 28.6
1999-01-20 | Medium-Strength | Final 2-1 | 3+80 | 4.572 | L | 20.32 | 1894.9838 | 1463.308 | 78.4873 | 29.5
1999-01-20 | Medium-Strength | Final 2-1 | 3+80 | 4.572 | L | 10.16 | 1893.382 | 1457.5689 | 78.1795 | 29.9
1998-12-01 | Medium-Strength | Final 2-2 | 4+30 | 4.572 | R | 20.32 | 1920.6134 | 1488.8476 | 79.8571 | 29
1998-12-01 | Medium-Strength | Final 2-2 | 4+30 | 4.572 | R | 10.16 | 1915.8078 | 1483.972 | 79.5956 | 29.1
1998-12-01 | Medium-Strength | Final 2-2 | 4+30 | 1.524 | L | 20.32 | 1907.7986 | 1477.7681 | 79.2629 | 29.1
1998-12-01 | Medium-Strength | Final 2-2 | 4+30 | 1.524 | L | 10.16 | 1899.7894 | 1460.2532 | 78.3234 | 30.1
1998-12-01 | Medium-Strength | Final 2-2 | 4+30 | 6.096 | L | 20.32 | 1886.9746 | 1457.1232 | 78.1556 | 29.5
1998-12-01 | Medium-Strength | Final 2-2 | 4+30 | 6.096 | L | 10.16 | 1885.3727 | 1468.3588 | 78.7582 | 28.4
1998-12-01 | Medium-Strength | Final 2-2 | 4+60 | 6.096 | R | 20.32 | 1923.817 | 1485.573 | 79.6815 | 29.5
1998-12-01 | Medium-Strength | Final 2-2 | 4+60 | 6.096 | R | 10.16 | 1912.6041 | 1476.9144 | 79.2171 | 29.5
1998-12-01 | Medium-Strength | Final 2-2 | 4+60 | 0 |  | 20.32 | 1856.5395 | 1431.4106 | 76.7764 | 29.7
1998-12-01 | Medium-Strength | Final 2-2 | 4+60 | 0 |  | 10.16 | 1893.382 | 1463.2009 | 78.4815 | 29.4
1998-12-01 | Medium-Strength | Final 2-2 | 4+60 | 4.572 | L | 20.32 | 1885.3727 | 1452.5214 | 77.9087 | 29.8
1998-12-01 | Medium-Strength | Final 2-2 | 4+60 | 4.572 | L | 10.16 | 1891.7801 | 1461.963 | 78.4151 | 29.4
1999-01-21 | Medium-Strength | Final 2-3 | 5+20 | 4.572 | R | 20.32 | 1909.4004 | 1473.3028 | 79.0234 | 29.6
1999-01-21 | Medium-Strength | Final 2-3 | 5+20 | 4.572 | R | 10.16 | 1906.1967 | 1490.3806 | 79.9394 | 27.9
1999-01-21 | Medium-Strength | Final 2-3 | 5+20 | 1.524 | R | 20.32 | 1869.3543 | 1430.2634 | 76.7149 | 30.7
1999-01-21 | Medium-Strength | Final 2-3 | 5+20 | 1.524 | R | 10.16 | 1886.9746 | 1440.4386 | 77.2606 | 31
1999-01-21 | Medium-Strength | Final 2-3 | 5+20 | 7.62 | L | 20.32 | 1919.0115 | 1486.4535 | 79.7287 | 29.1
1999-01-21 | Medium-Strength | Final 2-3 | 5+20 | 7.62 | L | 10.16 | 1906.1967 | 1479.9664 | 79.3808 | 28.8
1999-01-21 | Medium-Strength | Final 2-3 | 5+60 | 6.096 | R | 20.32 | 1901.3912 | 1480.8343 | 79.4273 | 28.4
1999-01-21 | Medium-Strength | Final 2-3 | 5+60 | 6.096 | R | 10.16 | 1891.7801 | 1461.963 | 78.4151 | 29.4
1999-01-21 | Medium-Strength | Final 2-3 | 5+60 | 0 |  | 20.32 | 1870.9561 | 1422.7803 | 76.3135 | 31.5
1999-01-21 | Medium-Strength | Final 2-3 | 5+60 | 0 |  | 10.16 | 1867.7524 | 1417.1111 | 76.0094 | 31.8
1999-01-21 | Medium-Strength | Final 2-3 | 5+60 | 3.048 | L | 20.32 | 1917.4097 | 1477.2031 | 79.2326 | 29.8
1999-01-21 | Medium-Strength | Final 2-3 | 5+60 | 3.048 | L | 10.16 | 1901.3912 | 1464.8623 | 78.5707 | 29.8

## RESILIENT MODULUS-English
MATERIAL DESCRIPTION: |  |  | MEDIUM-STRENGTH SUBGRADE
DATE SHEET UPDATED: |  |  | 2000-09-25
TEST SPECIFICATIONS: |  |  | SHRP P 46
Subgrade Type | Tube No. | Location | Moisture Content, % | Dry Density, pcf | Confining Stress, psi | Deviator Stress, psi | Resilient Strain | Resilient Modulus, psi
Medium-Strength | 3-75 | 3+75 (2.5" from thinwall top) | 29.8 | 94.8 | 6 | 1.8 | 0.00015 | 12000.4
Medium-Strength | 3-75 | 3+75 (2.5" from thinwall top) | 29.8 | 94.8 | 6 | 3.63 | 0.00032 | 11446.4
Medium-Strength | 3-75 | 3+75 (2.5" from thinwall top) | 29.8 | 94.8 | 6 | 5.39 | 0.00052 | 10423
Medium-Strength | 3-75 | 3+75 (2.5" from thinwall top) | 29.8 | 94.8 | 6 | 7.17 | 0.00077 | 9283.4
Medium-Strength | 3-75 | 3+75 (2.5" from thinwall top) | 29.8 | 94.8 | 6 | 8.99 | 0.00111 | 8087.9
Medium-Strength | 3-75 | 3+75 (2.5" from thinwall top) | 29.8 | 94.8 | 4 | 1.79 | 0.00015 | 11565.4
Medium-Strength | 3-75 | 3+75 (2.5" from thinwall top) | 29.8 | 94.8 | 4 | 3.58 | 0.00032 | 11015.9
Medium-Strength | 3-75 | 3+75 (2.5" from thinwall top) | 29.8 | 94.8 | 4 | 5.41 | 0.00053 | 10213.8
Medium-Strength | 3-75 | 3+75 (2.5" from thinwall top) | 29.8 | 94.8 | 4 | 7.17 | 0.00078 | 9174
Medium-Strength | 3-75 | 3+75 (2.5" from thinwall top) | 29.8 | 94.8 | 4 | 8.98 | 0.00112 | 8032.4
Medium-Strength | 3-75 | 3+75 (2.5" from thinwall top) | 29.8 | 94.8 | 2 | 1.81 | 0.00017 | 10464.7
Medium-Strength | 3-75 | 3+75 (2.5" from thinwall top) | 29.8 | 94.8 | 2 | 3.59 | 0.00036 | 9995.1
Medium-Strength | 3-75 | 3+75 (2.5" from thinwall top) | 29.8 | 94.8 | 2 | 5.39 | 0.00057 | 9385.7
Medium-Strength | 3-75 | 3+75 (2.5" from thinwall top) | 29.8 | 94.8 | 2 | 7.17 | 0.00084 | 8581.2
Medium-Strength | 3-75 | 3+75 (2.5" from thinwall top) | 29.8 | 94.8 | 2 | 8.97 | 0.00117 | 7685.1
Medium-Strength | 4-60 | 4+60 (4.4" from thinwall top) | 29.1 | 92.5 | 6 | 1.79 | 0.00014 | 12684.1
Medium-Strength | 4-60 | 4+60 (4.4" from thinwall top) | 29.1 | 92.5 | 6 | 3.62 | 0.00029 | 12567.2
Medium-Strength | 4-60 | 4+60 (4.4" from thinwall top) | 29.1 | 92.5 | 6 | 5.39 | 0.00046 | 11698.7
Medium-Strength | 4-60 | 4+60 (4.4" from thinwall top) | 29.1 | 92.5 | 6 | 7.12 | 0.00067 | 10673.5
Medium-Strength | 4-60 | 4+60 (4.4" from thinwall top) | 29.1 | 92.5 | 6 | 8.85 | 0.00091 | 9687.3
Medium-Strength | 4-60 | 4+60 (4.4" from thinwall top) | 29.1 | 92.5 | 4 | 1.79 | 0.00014 | 12435.9
Medium-Strength | 4-60 | 4+60 (4.4" from thinwall top) | 29.1 | 92.5 | 4 | 3.6 | 0.00031 | 11756
Medium-Strength | 4-60 | 4+60 (4.4" from thinwall top) | 29.1 | 92.5 | 4 | 5.39 | 0.00049 | 11120.8
Medium-Strength | 4-60 | 4+60 (4.4" from thinwall top) | 29.1 | 92.5 | 4 | 7.13 | 0.00069 | 10269.4
Medium-Strength | 4-60 | 4+60 (4.4" from thinwall top) | 29.1 | 92.5 | 4 | 8.86 | 0.00095 | 9307.4
Medium-Strength | 4-60 | 4+60 (4.4" from thinwall top) | 29.1 | 92.5 | 2 | 1.8 | 0.00017 | 10855.6
Medium-Strength | 4-60 | 4+60 (4.4" from thinwall top) | 29.1 | 92.5 | 2 | 3.61 | 0.00035 | 10251.6
Medium-Strength | 4-60 | 4+60 (4.4" from thinwall top) | 29.1 | 92.5 | 2 | 5.36 | 0.00055 | 9671.8
Medium-Strength | 4-60 | 4+60 (4.4" from thinwall top) | 29.1 | 92.5 | 2 | 7.12 | 0.00078 | 9138.5
Medium-Strength | 4-60 | 4+60 (4.4" from thinwall top) | 29.1 | 92.5 | 2 | 8.85 | 0.00104 | 8534.2
Medium-Strength | 5-65 | 5+65 (5.0" from thinwall top) | 32.4 | 91.5 | 6 | 1.78 | 0.00019 | 9275.9
Medium-Strength | 5-65 | 5+65 (5.0" from thinwall top) | 32.4 | 91.5 | 6 | 3.63 | 0.00042 | 8602.5
Medium-Strength | 5-65 | 5+65 (5.0" from thinwall top) | 32.4 | 91.5 | 6 | 5.45 | 0.00075 | 7273.4
Medium-Strength | 5-65 | 5+65 (5.0" from thinwall top) | 32.4 | 91.5 | 6 | 7.29 | 0.00119 | 6132.4
Medium-Strength | 5-65 | 5+65 (5.0" from thinwall top) | 32.4 | 91.5 | 6 | 9.05 | 0.00178 | 5091.1
Medium-Strength | 5-65 | 5+65 (5.0" from thinwall top) | 32.4 | 91.5 | 4 | 1.81 | 0.0002 | 8855.3
Medium-Strength | 5-65 | 5+65 (5.0" from thinwall top) | 32.4 | 91.5 | 4 | 3.64 | 0.00045 | 8108.8
Medium-Strength | 5-65 | 5+65 (5.0" from thinwall top) | 32.4 | 91.5 | 4 | 5.47 | 0.0008 | 6817
Medium-Strength | 5-65 | 5+65 (5.0" from thinwall top) | 32.4 | 91.5 | 4 | 7.27 | 0.00129 | 5630.1
Medium-Strength | 5-65 | 5+65 (5.0" from thinwall top) | 32.4 | 91.5 | 4 | 8.85 | 0.00183 | 4840.3
Medium-Strength | 5-65 | 5+65 (5.0" from thinwall top) | 32.4 | 91.5 | 2 | 1.8 | 0.00023 | 7711.6
Medium-Strength | 5-65 | 5+65 (5.0" from thinwall top) | 32.4 | 91.5 | 2 | 3.62 | 0.00052 | 6986.5
Medium-Strength | 5-65 | 5+65 (5.0" from thinwall top) | 32.4 | 91.5 | 2 | 5.46 | 0.00092 | 5937
Medium-Strength | 5-65 | 5+65 (5.0" from thinwall top) | 32.4 | 91.5 | 2 | 7.1 | 0.00142 | 5014.2
Medium-Strength | 5-65 | 5+65 (5.0" from thinwall top) | 32.4 | 91.5 | 2 | 8.85 | 0.00201 | 4413.6

## RESILIENT MODULUS-Metric
MATERIAL DESCRIPTION: |  |  | MEDIUM-STRENGTH SUBGRADE
DATE SHEET UPDATED: |  |  | 2001-05-08
TEST SPECIFICATIONS: |  |  | SHRP P 46
Subgrade Type | Tube No. | Location | Moisture Content, % | Dry Density, kg/m3 | Confining Stress, kPa | Deviator Stress, kPa | Resilient Strain | Resilient Modulus, MPa
Medium-Strength | 3-75 | 3+75 (2.5" from thinwall top) | 29.8 | 1518.55 | 41.3685 | 12.4106 | 0.00015 | 82.7398
Medium-Strength | 3-75 | 3+75 (2.5" from thinwall top) | 29.8 | 1518.55 | 41.3685 | 25.028 | 0.00032 | 78.9201
Medium-Strength | 3-75 | 3+75 (2.5" from thinwall top) | 29.8 | 1518.55 | 41.3685 | 37.1627 | 0.00052 | 71.8641
Medium-Strength | 3-75 | 3+75 (2.5" from thinwall top) | 29.8 | 1518.55 | 41.3685 | 49.4354 | 0.00077 | 64.0068
Medium-Strength | 3-75 | 3+75 (2.5" from thinwall top) | 29.8 | 1518.55 | 41.3685 | 61.9839 | 0.00111 | 55.7641
Medium-Strength | 3-75 | 3+75 (2.5" from thinwall top) | 29.8 | 1518.55 | 27.579 | 12.3416 | 0.00015 | 79.7406
Medium-Strength | 3-75 | 3+75 (2.5" from thinwall top) | 29.8 | 1518.55 | 27.579 | 24.6832 | 0.00032 | 75.952
Medium-Strength | 3-75 | 3+75 (2.5" from thinwall top) | 29.8 | 1518.55 | 27.579 | 37.3006 | 0.00053 | 70.4217
Medium-Strength | 3-75 | 3+75 (2.5" from thinwall top) | 29.8 | 1518.55 | 27.579 | 49.4354 | 0.00078 | 63.2525
Medium-Strength | 3-75 | 3+75 (2.5" from thinwall top) | 29.8 | 1518.55 | 27.579 | 61.9149 | 0.00112 | 55.3814
Medium-Strength | 3-75 | 3+75 (2.5" from thinwall top) | 29.8 | 1518.55 | 13.7895 | 12.4795 | 0.00017 | 72.1516
Medium-Strength | 3-75 | 3+75 (2.5" from thinwall top) | 29.8 | 1518.55 | 13.7895 | 24.7522 | 0.00036 | 68.9138
Medium-Strength | 3-75 | 3+75 (2.5" from thinwall top) | 29.8 | 1518.55 | 13.7895 | 37.1627 | 0.00057 | 64.7121
Medium-Strength | 3-75 | 3+75 (2.5" from thinwall top) | 29.8 | 1518.55 | 13.7895 | 49.4354 | 0.00084 | 59.1653
Medium-Strength | 3-75 | 3+75 (2.5" from thinwall top) | 29.8 | 1518.55 | 13.7895 | 61.846 | 0.00117 | 52.9869
Medium-Strength | 4-60 | 4+60 (4.4" from thinwall top) | 29.1 | 1481.7076 | 41.3685 | 12.3416 | 0.00014 | 87.4538
Medium-Strength | 4-60 | 4+60 (4.4" from thinwall top) | 29.1 | 1481.7076 | 41.3685 | 24.959 | 0.00029 | 86.6478
Medium-Strength | 4-60 | 4+60 (4.4" from thinwall top) | 29.1 | 1481.7076 | 41.3685 | 37.1627 | 0.00046 | 80.6597
Medium-Strength | 4-60 | 4+60 (4.4" from thinwall top) | 29.1 | 1481.7076 | 41.3685 | 49.0907 | 0.00067 | 73.5912
Medium-Strength | 4-60 | 4+60 (4.4" from thinwall top) | 29.1 | 1481.7076 | 41.3685 | 61.0186 | 0.00091 | 66.7916
Medium-Strength | 4-60 | 4+60 (4.4" from thinwall top) | 29.1 | 1481.7076 | 27.579 | 12.3416 | 0.00014 | 85.7425
Medium-Strength | 4-60 | 4+60 (4.4" from thinwall top) | 29.1 | 1481.7076 | 27.579 | 24.8211 | 0.00031 | 81.0548
Medium-Strength | 4-60 | 4+60 (4.4" from thinwall top) | 29.1 | 1481.7076 | 27.579 | 37.1627 | 0.00049 | 76.6752
Medium-Strength | 4-60 | 4+60 (4.4" from thinwall top) | 29.1 | 1481.7076 | 27.579 | 49.1596 | 0.00069 | 70.805
Medium-Strength | 4-60 | 4+60 (4.4" from thinwall top) | 29.1 | 1481.7076 | 27.579 | 61.0875 | 0.00095 | 64.1723
Medium-Strength | 4-60 | 4+60 (4.4" from thinwall top) | 29.1 | 1481.7076 | 13.7895 | 12.4106 | 0.00017 | 74.8467
Medium-Strength | 4-60 | 4+60 (4.4" from thinwall top) | 29.1 | 1481.7076 | 13.7895 | 24.8901 | 0.00035 | 70.6823
Medium-Strength | 4-60 | 4+60 (4.4" from thinwall top) | 29.1 | 1481.7076 | 13.7895 | 36.9559 | 0.00055 | 66.6847
Medium-Strength | 4-60 | 4+60 (4.4" from thinwall top) | 29.1 | 1481.7076 | 13.7895 | 49.0907 | 0.00078 | 63.0077
Medium-Strength | 4-60 | 4+60 (4.4" from thinwall top) | 29.1 | 1481.7076 | 13.7895 | 61.0186 | 0.00104 | 58.8412
Medium-Strength | 5-65 | 5+65 (5.0" from thinwall top) | 32.4 | 1465.6891 | 41.3685 | 12.2727 | 0.00019 | 63.9551
Medium-Strength | 5-65 | 5+65 (5.0" from thinwall top) | 32.4 | 1465.6891 | 41.3685 | 25.028 | 0.00042 | 59.3121
Medium-Strength | 5-65 | 5+65 (5.0" from thinwall top) | 32.4 | 1465.6891 | 41.3685 | 37.5764 | 0.00075 | 50.1483
Medium-Strength | 5-65 | 5+65 (5.0" from thinwall top) | 32.4 | 1465.6891 | 41.3685 | 50.2628 | 0.00119 | 42.2814
Medium-Strength | 5-65 | 5+65 (5.0" from thinwall top) | 32.4 | 1465.6891 | 41.3685 | 62.3976 | 0.00178 | 35.1019
Medium-Strength | 5-65 | 5+65 (5.0" from thinwall top) | 32.4 | 1465.6891 | 27.579 | 12.4795 | 0.0002 | 61.0551
Medium-Strength | 5-65 | 5+65 (5.0" from thinwall top) | 32.4 | 1465.6891 | 27.579 | 25.0969 | 0.00045 | 55.9082
Medium-Strength | 5-65 | 5+65 (5.0" from thinwall top) | 32.4 | 1465.6891 | 27.579 | 37.7143 | 0.0008 | 47.0016
Medium-Strength | 5-65 | 5+65 (5.0" from thinwall top) | 32.4 | 1465.6891 | 27.579 | 50.1249 | 0.00129 | 38.8182
Medium-Strength | 5-65 | 5+65 (5.0" from thinwall top) | 32.4 | 1465.6891 | 27.579 | 61.0186 | 0.00183 | 33.3727
Medium-Strength | 5-65 | 5+65 (5.0" from thinwall top) | 32.4 | 1465.6891 | 13.7895 | 12.4106 | 0.00023 | 53.1696
Medium-Strength | 5-65 | 5+65 (5.0" from thinwall top) | 32.4 | 1465.6891 | 13.7895 | 24.959 | 0.00052 | 48.1702
Medium-Strength | 5-65 | 5+65 (5.0" from thinwall top) | 32.4 | 1465.6891 | 13.7895 | 37.6454 | 0.00092 | 40.9342
Medium-Strength | 5-65 | 5+65 (5.0" from thinwall top) | 32.4 | 1465.6891 | 13.7895 | 48.9528 | 0.00142 | 34.5717
Medium-Strength | 5-65 | 5+65 (5.0" from thinwall top) | 32.4 | 1465.6891 | 13.7895 | 61.0186 | 0.00201 | 30.4307

## Shear Strength-English
MATERIAL DESCRIPTION: |  |  | SUBGRADE
DATE SHEET UPDATED: |  |  | 2001-07-17
TEST SPECIFICATIONS: |  |  | SHRP P 46
Subgrade Type | Tube No. | Location | Moisture Content, % | Dry Density, pcf | Confining Stress, psi | Triaxial Shear Strength, psi
Medium-Strength | 3-75 | 3+75 (2.5" from thinwall top) | 29.8 | 94.8 | 4 | 28.5
Medium-Strength | 4-60 | 4+60 (4.4" from thinwall top) | 29.1 | 92.5 | 4 | 28.1
Medium-Strength | 5-65 | 5+65 (5" from thinwall top) | 32.4 | 91.5 | 4 | 22

## Shear Strength-Metric
MATERIAL DESCRIPTION: |  |  | SUBGRADE
DATE SHEET UPDATED: |  |  | 2001-07-17
TEST SPECIFICATIONS: |  |  | SHRP P 46
Subgrade Type | Tube No. | Location | Moisture Content, % | Dry Density, kg/m3 | Confining Stress, kPa | Triaxial Shear Strength, kPa
Medium-Strength | 3-75 | 3+75 (2.5" from thinwall top) | 29.8 | 1518.6 | 27.6 | 196.2
Medium-Strength | 4-60 | 4+60 (4.4" from thinwall top) | 29.1 | 1481.7 | 27.6 | 193.4
Medium-Strength | 5-65 | 5+65 (5" from thinwall top) | 32.4 | 1465.7 | 27.6 | 151.9