## CBR-English
MATERIAL DESCRIPTION: |  |  | LOW-STRENGTH SUBGRADE
DATE SHEET UPDATED: |  |  | 2000-09-25
TEST SPECIFICATIONS: |  |  | ASTM D 4429; ASTM D 2216
Date | Subgrade | Lift No. | Station | Offset from CL, ft | Point | CBR | MC, % | Density, pcf | Comments
1998-06-24 | Low-Strength | 1 | 0+52 | 5L | 1 | 6.2
1998-06-24 | Low-Strength | 1 | 0+52 | 5L | 2 | 6.6 | 25.1
1998-06-24 | Low-Strength | 1 | 0+52 | 5L | 3 | 6.6
1998-06-24 | Low-Strength | 1 | 1+18 | 2R | 1 | 6.3
1998-06-24 | Low-Strength | 1 | 1+18 | 2R | 2 | 7.5 | 22.3
1998-06-24 | Low-Strength | 1 | 1+18 | 2R | 3 | 7.2
1998-06-24 | Low-Strength | 1 | 1+90 | 23L | 1 | 6
1998-06-24 | Low-Strength | 1 | 1+90 | 23L | 2 | 5.3 | 25.6
1998-06-24 | Low-Strength | 1 | 1+90 | 23L | 3 | 5
1998-06-24 | Low-Strength | 1 | 2+40 | 15R | 1 | 8.2
1998-06-24 | Low-Strength | 1 | 2+40 | 15R | 2 | 7.1 | 25
1998-06-24 | Low-Strength | 1 | 2+40 | 15R | 3 | 6.7
1998-07-01 | Low-Strength | 2 | 0+62 | 22L | 1 | 4 |  |  | 3% moisture loss was experienced from the processing site
1998-07-01 | Low-Strength | 2 | 0+62 | 22L | 2 | 4.4 | 26.5 | 95.1 | to the test bed. Water was added in the test pavement area.
1998-07-01 | Low-Strength | 2 | 0+62 | 22L | 3 | 4.4
1998-07-01 | Low-Strength | 2 | 0+93 | 19R | 1 | 3.8
1998-07-01 | Low-Strength | 2 | 0+93 | 19R | 2 | 4 | 26 | 95.9
1998-07-01 | Low-Strength | 2 | 0+93 | 19R | 3 | 3.8
1998-07-01 | Low-Strength | 2 | 1+86 | 7R | 1 | 5
1998-07-01 | Low-Strength | 2 | 1+86 | 7R | 2 | 4 | 26.2 | 96.5
1998-07-01 | Low-Strength | 2 | 1+86 | 7R | 3 | 4.9
1998-07-01 | Low-Strength | 2 | 2+39 | 11L | 1 | 4.5
1998-07-01 | Low-Strength | 2 | 2+39 | 11L | 2 | 4.9 | 26.7 | 96
1998-07-01 | Low-Strength | 2 | 2+39 | 11L | 3 | 4.9
1998-07-11 | Low-Strength | 3 | 0+13 | 1R | 1 | 4.6 |  |  | Moisture Loss was experienced. Water was added in the
1998-07-11 | Low-Strength | 3 | 0+13 | 1R | 2 | 5.6 | 25.8 | 96.3 | test pavement area.
1998-07-11 | Low-Strength | 3 | 0+13 | 1R | 3 | 5.63
1998-07-11 | Low-Strength | 3 | 0+45 | 4L | 1 | 4.37
1998-07-11 | Low-Strength | 3 | 0+45 | 4L | 2 | 5.67 | 25.5 | 97.4
1998-07-11 | Low-Strength | 3 | 0+45 | 4L | 3 | 5.87
1998-07-11 | Low-Strength | 3 | 1+93 | 19R | 1 | 4.37
1998-07-11 | Low-Strength | 3 | 1+93 | 19R | 2 | 4.77 | 26.2 | 97.4
1998-07-11 | Low-Strength | 3 | 1+93 | 19R | 3 | 4
1998-07-11 | Low-Strength | 3 | 2+57 | 21L | 1 | 4.5
1998-07-11 | Low-Strength | 3 | 2+57 | 21L | 2 | 4.57 | 26.3 | 97.4
1998-07-11 | Low-Strength | 3 | 2+57 | 21L | 3 | 5.7
1998-07-14 | Low-Strength | 4 | 1+09 | 19R | 1 | 5.83 |  |  | Moisture Loss was experienced. Water was added in the
1998-07-14 | Low-Strength | 4 | 1+09 | 19R | 2 | 5.2 | 25.9 | 95.5 | test pavement area.
1998-07-14 | Low-Strength | 4 | 1+09 | 19R | 3 | 5.8
1998-07-14 | Low-Strength | 4 | 1+16 | 8L | 1 | 5.03
1998-07-14 | Low-Strength | 4 | 1+16 | 8L | 2 | 4.3 | 27.1 | 94.2
1998-07-14 | Low-Strength | 4 | 1+16 | 8L | 3 | 5.03
1998-07-14 | Low-Strength | 4 | 2+77 | 3L | 1 | 5.27
1998-07-14 | Low-Strength | 4 | 2+77 | 3L | 2 | 5.2 | 26.7 | 97.5
1998-07-14 | Low-Strength | 4 | 2+77 | 3L | 3 | 4.3
1998-07-14 | Low-Strength | 4 | 2+87 | 25R | 1 | 4.6
1998-07-14 | Low-Strength | 4 | 2+87 | 25R | 2 | 4.47 | 26.6 | 98.1
1998-07-14 | Low-Strength | 4 | 2+87 | 25R | 3 | 4.63
1998-08-08 | Low-Strength | 5 | 0+70 | 13L | 1 | 4.7 |  |  | Moisture Loss was experienced. Water was added in the
1998-08-08 | Low-Strength | 5 | 0+70 | 13L | 2 | 6.53 |  |  | test pavement area.
1998-08-08 | Low-Strength | 5 | 0+70 | 13L | 3 | 3.1
1998-08-08 | Low-Strength | 5 | 0+70 | 13L | 4 | 4.13 | 24.8 | 95
1998-08-08 | Low-Strength | 5 | 0+70 | 13L | 5 | 6.23
1998-08-08 | Low-Strength | 5 | 0+70 | 13L | 6 | 4.9
1998-08-08 | Low-Strength | 5 | 1+20 | 4R | 1 | 6.43
1998-08-08 | Low-Strength | 5 | 1+20 | 4R | 2 | 5.33
1998-08-08 | Low-Strength | 5 | 1+20 | 4R | 3 | 3.9 | 26.7 | 93.7
1998-08-08 | Low-Strength | 5 | 1+20 | 4R | 4 | 3.83
1998-08-08 | Low-Strength | 5 | 1+20 | 4R | 5
1998-08-08 | Low-Strength | 5 | 1+20 | 4R | 6
1998-08-08 | Low-Strength | 5 | 1+58 | 14R | 1 | 5.23
1998-08-08 | Low-Strength | 5 | 1+58 | 14R | 2 | 4.93 | 26.3 | 95
1998-08-08 | Low-Strength | 5 | 1+58 | 14R | 3 | 2.83
1998-08-08 | Low-Strength | 5 | 1+58 | 14R | 4 | 3.33
1998-08-08 | Low-Strength | 5 | 1+58 | 14R | 5 | 4.57
1998-08-08 | Low-Strength | 5 | 1+58 | 14R | 6
1998-08-08 | Low-Strength | 5 | 1+82 | 2L | 1 | 3.83
1998-08-08 | Low-Strength | 5 | 1+82 | 2L | 2 | 4.1 | 25.7 | 94.6
1998-08-08 | Low-Strength | 5 | 1+82 | 2L | 3 | 4.77
1998-08-08 | Low-Strength | 5 | 1+82 | 2L | 4
1998-08-08 | Low-Strength | 5 | 1+82 | 2L | 5
1998-08-08 | Low-Strength | 5 | 1+82 | 2L | 6
1998-08-18 | Low-Strength | 6 | 0+91 | 23L | 1 | 3.27 |  |  | Moisture Loss was experienced. Water was added in the
1998-08-18 | Low-Strength | 6 | 0+91 | 23L | 2 | 2.63 | 26.1 | 99.8 | test pavement area.
1998-08-18 | Low-Strength | 6 | 0+91 | 23L | 3 | 2.77
1998-08-18 | Low-Strength | 6 | 0+91 | 23L | 4 | 2.27 |  |  | A re-test of the moisture content of Stations 0+91 and 1+43
1998-08-18 | Low-Strength | 6 | 0+91 | 23L | 5 | 4.47 |  |  | was performed. These retested values are reported in MC
1998-08-18 | Low-Strength | 6 | 0+91 | 23L | 6 | 2.6 |  |  | column. The original values were:
1998-08-18 | Low-Strength | 6 | 1+43 | 26R | 1 | 2.9 |  |  | 0+91 ---- 24.7 1+43 ---- 24.9
1998-08-18 | Low-Strength | 6 | 1+43 | 26R | 2 | 3.57 | 26.6 | 99.5
1998-08-18 | Low-Strength | 6 | 1+43 | 26R | 3 | 4.87
1998-08-18 | Low-Strength | 6 | 1+43 | 26R | 4 | 2.93
1998-08-18 | Low-Strength | 6 | 1+43 | 26R | 5
1998-08-18 | Low-Strength | 6 | 1+43 | 26R | 6
1998-08-18 | Low-Strength | 6 | 1+93 | 18L | 1 | 2.3
1998-08-18 | Low-Strength | 6 | 1+93 | 18L | 2 | 2.2 | 28.4 | 98.5
1998-08-18 | Low-Strength | 6 | 1+93 | 18L | 3 | 2.33
1998-08-18 | Low-Strength | 6 | 1+93 | 18L | 4
1998-08-18 | Low-Strength | 6 | 1+93 | 18L | 5
1998-08-18 | Low-Strength | 6 | 1+93 | 18L | 6
1998-08-18 | Low-Strength | 6 | 2+77 | 10R | 1 | 2.27
1998-08-18 | Low-Strength | 6 | 2+77 | 10R | 2 | 2.37 | 27.6 | 98
1998-08-18 | Low-Strength | 6 | 2+77 | 10R | 3 | 2.5
1998-08-18 | Low-Strength | 6 | 2+77 | 10R | 4
1998-08-18 | Low-Strength | 6 | 2+77 | 10R | 5
1998-08-18 | Low-Strength | 6 | 2+77 | 10R | 6
1998-08-22 | Low-Strength | 7 | 0+91 | 22L | 1 | 4.77 |  |  | Moisture Loss was experienced. Water was added in the
1998-08-22 | Low-Strength | 7 | 0+91 | 22L | 2 | 5.37 |  |  | test pavement area.
1998-08-22 | Low-Strength | 7 | 0+91 | 22L | 3 | 6.87
1998-08-22 | Low-Strength | 7 | 0+91 | 22L | 4 | 4.53 | 26.8 | 96.7
1998-08-22 | Low-Strength | 7 | 0+91 | 22L | 5 | 3.67
1998-08-22 | Low-Strength | 7 | 0+91 | 22L | 6
1998-08-22 | Low-Strength | 7 | 1+30 | 23R | 1 | 3.8
1998-08-22 | Low-Strength | 7 | 1+30 | 23R | 2 | 4.2 | 26.5 | 98.5
1998-08-22 | Low-Strength | 7 | 1+30 | 23R | 3 | 3.77
1998-08-22 | Low-Strength | 7 | 1+30 | 23R | 4
1998-08-22 | Low-Strength | 7 | 1+30 | 23R | 5
1998-08-22 | Low-Strength | 7 | 1+30 | 23R | 6
1998-08-22 | Low-Strength | 7 | 1+55 | 8L | 1 | 7.03
1998-08-22 | Low-Strength | 7 | 1+55 | 8L | 2 | 4.87
1998-08-22 | Low-Strength | 7 | 1+55 | 8L | 3 | 3.97 | 26.1 | 98.9
1998-08-22 | Low-Strength | 7 | 1+55 | 8L | 4 | 3.8
1998-08-22 | Low-Strength | 7 | 1+55 | 8L | 5
1998-08-22 | Low-Strength | 7 | 1+55 | 8L | 6
1998-08-22 | Low-Strength | 7 | 2+32 | 7R | 1 | 3.6
1998-08-22 | Low-Strength | 7 | 2+32 | 7R | 2 | 4.03 | 27.2 | 98.5
1998-08-22 | Low-Strength | 7 | 2+32 | 7R | 3 | 3.2
1998-08-22 | Low-Strength | 7 | 2+32 | 7R | 4
1998-08-22 | Low-Strength | 7 | 2+32 | 7R | 5
1998-08-22 | Low-Strength | 7 | 2+32 | 7R | 6
1998-09-18 | Low-Strength | 8 | 0+45 | 26L | 1 | 2.6 |  |  | Compaction Test (Nuclear Method)
1998-09-18 | Low-Strength | 8 | 0+45 | 26L | 2 | 2.8 | 28.3 |  | Average for Lift = 82.8 %
1998-09-18 | Low-Strength | 8 | 0+45 | 26L | 3 | 2.3 |  |  | Range = 4.4 %
1998-09-18 | Low-Strength | 8 | 0+45 | 26L | 4 |  |  |  | Std. Dev. = 1.2 %
1998-09-18 | Low-Strength | 8 | 0+45 | 26L | 5 |  |  |  | COV = 1.4 %
1998-09-18 | Low-Strength | 8 | 0+45 | 26L | 6
1998-09-18 | Low-Strength | 8 | 1+20 | 18R | 1 | 2.3
1998-09-18 | Low-Strength | 8 | 1+20 | 18R | 2 | 2.8 | 28.7
1998-09-18 | Low-Strength | 8 | 1+20 | 18R | 3 | 2.8
1998-09-18 | Low-Strength | 8 | 1+20 | 18R | 4
1998-09-18 | Low-Strength | 8 | 1+20 | 18R | 5
1998-09-18 | Low-Strength | 8 | 1+20 | 18R | 6
1998-09-18 | Low-Strength | 8 | 1+55 | 6L | 1 | 3.4
1998-09-18 | Low-Strength | 8 | 1+55 | 6L | 2 | 3.4 | 27.2
1998-09-18 | Low-Strength | 8 | 1+55 | 6L | 3 | 3.1
1998-09-18 | Low-Strength | 8 | 1+55 | 6L | 4
1998-09-18 | Low-Strength | 8 | 1+55 | 6L | 5
1998-09-18 | Low-Strength | 8 | 1+55 | 6L | 6
1998-09-18 | Low-Strength | 8 | 2+05 | 29R | 1 | 2.4
1998-09-18 | Low-Strength | 8 | 2+05 | 29R | 2 | 2.6 | 28.6
1998-09-18 | Low-Strength | 8 | 2+05 | 29R | 3 | 2.4
1998-09-18 | Low-Strength | 8 | 2+05 | 29R | 4
1998-09-18 | Low-Strength | 8 | 2+05 | 29R | 5
1998-09-18 | Low-Strength | 8 | 2+05 | 29R | 6
1998-09-25 | Low-Strength | 9 | 0+55 | 1R | 1 | 3.9 | 27.7 |  | Compaction Test (Nuclear Method)
1998-09-25 | Low-Strength | 9 | 0+55 | 1R | 2 | 2.4 |  |  | Average for Lift = 83.83 %
1998-09-25 | Low-Strength | 9 | 0+55 | 1R | 3 | 2.2 |  |  | Range = 7.5 %
1998-09-25 | Low-Strength | 9 | 0+55 | 1R | 4 | 2.1 |  |  | Std. Dev. = 1.7 %
1998-09-25 | Low-Strength | 9 | 0+55 | 1R | 5 |  |  |  | COV = 2.0 %
1998-09-25 | Low-Strength | 9 | 0+55 | 1R | 6
1998-09-25 | Low-Strength | 9 | 0+95 | 19L | 1 | 4.2
1998-09-25 | Low-Strength | 9 | 0+95 | 19L | 2 | 4.3 | 26.1
1998-09-25 | Low-Strength | 9 | 0+95 | 19L | 3 | 4.1
1998-09-25 | Low-Strength | 9 | 0+95 | 19L | 4
1998-09-25 | Low-Strength | 9 | 0+95 | 19L | 5
1998-09-25 | Low-Strength | 9 | 0+95 | 19L | 6
1998-09-25 | Low-Strength | 9 | 1+80 | 10L | 1 | 2.8
1998-09-25 | Low-Strength | 9 | 1+80 | 10L | 2 | 2.9
1998-09-25 | Low-Strength | 9 | 1+80 | 10L | 3 | 4
1998-09-25 | Low-Strength | 9 | 1+80 | 10L | 4 | 3.6 | 26.9
1998-09-25 | Low-Strength | 9 | 1+80 | 10L | 5 | 3.7
1998-09-25 | Low-Strength | 9 | 1+80 | 10L | 6
1998-09-25 | Low-Strength | 9 | 2+35 | 6R | 1 | 2.7
1998-09-25 | Low-Strength | 9 | 2+35 | 6R | 2 | 2.5 | 27.7
1998-09-25 | Low-Strength | 9 | 2+35 | 6R | 3 | 2.4
1998-09-25 | Low-Strength | 9 | 2+35 | 6R | 4
1998-09-25 | Low-Strength | 9 | 2+35 | 6R | 5
1998-09-25 | Low-Strength | 9 | 2+35 | 6R | 6
1998-09-28 | Low-Strength | 10 | 0+76 | 10L | 1 | 4.8 |  |  | Compaction Test (Nuclear Method)
1998-09-28 | Low-Strength | 10 | 0+76 | 10L | 2 | 4.4 | 27 |  | Average for Lift = 83.0 %
1998-09-28 | Low-Strength | 10 | 0+76 | 10L | 3 | 4.5 |  |  | Range = 7 %
1998-09-28 | Low-Strength | 10 | 0+76 | 10L | 4 |  |  |  | Std. Dev. = 1.8 %
1998-09-28 | Low-Strength | 10 | 0+76 | 10L | 5 |  |  |  | COV = 2.1 %
1998-09-28 | Low-Strength | 10 | 0+76 | 10L | 6
1998-09-28 | Low-Strength | 10 | 1+02 | 15R | 1 | 4.8
1998-09-28 | Low-Strength | 10 | 1+02 | 15R | 2 | 4.5 | 26.9
1998-09-28 | Low-Strength | 10 | 1+02 | 15R | 3 | 4.8
1998-09-28 | Low-Strength | 10 | 1+02 | 15R | 4
1998-09-28 | Low-Strength | 10 | 1+02 | 15R | 5
1998-09-28 | Low-Strength | 10 | 1+02 | 15R | 6
1998-09-28 | Low-Strength | 10 | 2+07 | 17R | 1 | 5.1
1998-09-28 | Low-Strength | 10 | 2+07 | 17R | 2 | 5 | 26.8
1998-09-28 | Low-Strength | 10 | 2+07 | 17R | 3 | 5
1998-09-28 | Low-Strength | 10 | 2+07 | 17R | 4
1998-09-28 | Low-Strength | 10 | 2+07 | 17R | 5
1998-09-28 | Low-Strength | 10 | 2+07 | 17R | 6
1998-09-28 | Low-Strength | 10 | 2+50 | 19L | 1 | 3.8
1998-09-28 | Low-Strength | 10 | 2+50 | 19L | 2 | 3.7
1998-09-28 | Low-Strength | 10 | 2+50 | 19L | 3 | 4.1
1998-09-28 | Low-Strength | 10 | 2+50 | 19L | 4 | 4.3 | 26.9
1998-09-28 | Low-Strength | 10 | 2+50 | 19L | 5
1998-09-28 | Low-Strength | 10 | 2+50 | 19L | 6
1998-10-03 | Low-Strength | 11 | 0+89 | 15R | 1 | 3.9 |  |  | Compaction Test (Nuclear Method)
1998-10-03 | Low-Strength | 11 | 0+89 | 15R | 2 | 3.9 | 28 |  | Average for Lift = 81.9 %
1998-10-03 | Low-Strength | 11 | 0+89 | 15R | 3 | 4.4 |  |  | Range = 9.4 %
1998-10-03 | Low-Strength | 11 | 0+89 | 15R | 4 |  |  |  | Std. Dev. = 2.2 %
1998-10-03 | Low-Strength | 11 | 0+89 | 15R | 5 |  |  |  | COV = 2.6 %
1998-10-03 | Low-Strength | 11 | 0+89 | 15R | 6
1998-10-03 | Low-Strength | 11 | 1+03 | 21L | 1 | 4.9
1998-10-03 | Low-Strength | 11 | 1+03 | 21L | 2 | 5.1 | 28.4
1998-10-03 | Low-Strength | 11 | 1+03 | 21L | 3 | 4.7
1998-10-03 | Low-Strength | 11 | 1+03 | 21L | 4
1998-10-03 | Low-Strength | 11 | 1+03 | 21L | 5
1998-10-03 | Low-Strength | 11 | 1+03 | 21L | 6
1998-10-03 | Low-Strength | 11 | 1+78 | 8L | 1 | 3.4
1998-10-03 | Low-Strength | 11 | 1+78 | 8L | 2 | 2.8 | 27
1998-10-03 | Low-Strength | 11 | 1+78 | 8L | 3 | 3
1998-10-03 | Low-Strength | 11 | 1+78 | 8L | 4
1998-10-03 | Low-Strength | 11 | 1+78 | 8L | 5
1998-10-03 | Low-Strength | 11 | 1+78 | 8L | 6
1998-10-03 | Low-Strength | 11 | 2+24 | 3R | 1 | 3.6
1998-10-03 | Low-Strength | 11 | 2+24 | 3R | 2 | 3.7 | 27.8
1998-10-03 | Low-Strength | 11 | 2+24 | 3R | 3 | 4.1
1998-10-03 | Low-Strength | 11 | 2+24 | 3R | 4
1998-10-03 | Low-Strength | 11 | 2+24 | 3R | 5
1998-10-03 | Low-Strength | 11 | 2+24 | 3R | 6
1998-11-04 | Low-Strength | 12 | 0+71 | 11L | 1 | 3.1 |  |  | Compaction Test (Nuclear Method)
1998-11-04 | Low-Strength | 12 | 0+71 | 11L | 2 | 3.3 | 27.1 |  | Average for Lift = 83.4 %
1998-11-04 | Low-Strength | 12 | 0+71 | 11L | 3 | 4.2 |  |  | Range =12.0 %
1998-11-04 | Low-Strength | 12 | 0+71 | 11L | 4 | 3 |  |  | Std. Dev. = 2.4 %
1998-11-04 | Low-Strength | 12 | 0+71 | 11L | 5 |  |  |  | COV = 2.9 %
1998-11-04 | Low-Strength | 12 | 0+71 | 11L | 6
1998-11-04 | Low-Strength | 12 | 1+36 | 22R | 1 | 2.7
1998-11-04 | Low-Strength | 12 | 1+36 | 22R | 2 | 2.9 | 28.4
1998-11-04 | Low-Strength | 12 | 1+36 | 22R | 3 | 2.5
1998-11-04 | Low-Strength | 12 | 1+36 | 22R | 4
1998-11-04 | Low-Strength | 12 | 1+36 | 22R | 5
1998-11-04 | Low-Strength | 12 | 1+36 | 22R | 6
1998-11-04 | Low-Strength | 12 | 2+28 | 7R | 1 | 2.6
1998-11-04 | Low-Strength | 12 | 2+28 | 7R | 2 | 2.6 | 28
1998-11-04 | Low-Strength | 12 | 2+28 | 7R | 3 | 2.9
1998-11-04 | Low-Strength | 12 | 2+28 | 7R | 4
1998-11-04 | Low-Strength | 12 | 2+28 | 7R | 5
1998-11-04 | Low-Strength | 12 | 2+28 | 7R | 6
1998-11-04 | Low-Strength | 12 | 2+81 | 5L | 1 | 3.3
1998-11-04 | Low-Strength | 12 | 2+81 | 5L | 2 | 3.2 | 28
1998-11-04 | Low-Strength | 12 | 2+81 | 5L | 3 | 3.3
1998-11-04 | Low-Strength | 12 | 2+81 | 5L | 4
1998-11-04 | Low-Strength | 12 | 2+81 | 5L | 5
1998-11-04 | Low-Strength | 12 | 2+81 | 5L | 6
1998-11-10 | Low-Strength | 13 | 0+75 | 12R | 1 | 3.9 |  |  | Compaction Test (Nuclear Method)
1998-11-10 | Low-Strength | 13 | 0+75 | 12R | 2 | 5.3 | 26.7 |  | Average for Lift = 84.8 %
1998-11-10 | Low-Strength | 13 | 0+75 | 12R | 3 | 4.2 |  |  | Range =4.4 %
1998-11-10 | Low-Strength | 13 | 0+75 | 12R | 4 |  |  |  | Std. Dev. = 1.2 %
1998-11-10 | Low-Strength | 13 | 0+75 | 12R | 5 |  |  |  | COV = 1.4 %
1998-11-10 | Low-Strength | 13 | 0+75 | 12R | 6
1998-11-10 | Low-Strength | 13 | 1+46 | 6L | 1 | 2.9
1998-11-10 | Low-Strength | 13 | 1+46 | 6L | 2 | 3.1 | 27.5
1998-11-10 | Low-Strength | 13 | 1+46 | 6L | 3 | 2.9
1998-11-10 | Low-Strength | 13 | 1+46 | 6L | 4 | 2.6
1998-11-10 | Low-Strength | 13 | 1+46 | 6L | 5
1998-11-10 | Low-Strength | 13 | 1+46 | 6L | 6
1998-11-10 | Low-Strength | 13 | 1+91 | 24L | 1 | 2.4
1998-11-10 | Low-Strength | 13 | 1+91 | 24L | 2 | 3.2 | 28.1
1998-11-10 | Low-Strength | 13 | 1+91 | 24L | 3 | 2.5
1998-11-10 | Low-Strength | 13 | 1+91 | 24L | 4
1998-11-10 | Low-Strength | 13 | 1+91 | 24L | 5
1998-11-10 | Low-Strength | 13 | 1+91 | 24L | 6
1998-11-10 | Low-Strength | 13 | 2+49 | 12R | 1 | 2.8
1998-11-10 | Low-Strength | 13 | 2+49 | 12R | 2 | 2.7 | 27.7
1998-11-10 | Low-Strength | 13 | 2+49 | 12R | 3 | 2.9
1998-11-10 | Low-Strength | 13 | 2+49 | 12R | 4
1998-11-10 | Low-Strength | 13 | 2+49 | 12R | 5
1998-11-10 | Low-Strength | 13 | 2+49 | 12R | 6
1998-11-19 | Low-Strength | 14 | 0+46 | 19L | 1 | 2 |  |  | Compaction Test (Nuclear Method)
1998-11-19 | Low-Strength | 14 | 0+46 | 19L | 2 | 2.2 | 27.7 |  | Average for Lift = 82.1 %
1998-11-19 | Low-Strength | 14 | 0+46 | 19L | 3 | 3.2 |  |  | Range =8.1 %
1998-11-19 | Low-Strength | 14 | 0+46 | 19L | 4 | 2.8 |  |  | Std. Dev. = 2.2 %
1998-11-19 | Low-Strength | 14 | 0+66 | 9R | 1 | 2.9 |  |  | COV = 2.7 %
1998-11-19 | Low-Strength | 14 | 0+66 | 9R | 2 | 3.8 | 27.7
1998-11-19 | Low-Strength | 14 | 0+66 | 9R | 3 | 2.9
1998-11-27 | Low-Strength | 15 | 0+72 | 21L | 1 | 3.6 |  |  | Compaction Test (Nuclear Method)
1998-11-27 | Low-Strength | 15 | 0+72 | 21L | 2 | 3.1 | 26.8 |  | Average for Lift = 84.66 %
1998-11-27 | Low-Strength | 15 | 0+72 | 21L | 3 | 3.5 |  |  | Range =3.7 %
1998-11-27 | Low-Strength | 15 | 1+14 | 14R | 1 | 3.8 |  |  | Std. Dev. = 1.0 %
1998-11-27 | Low-Strength | 15 | 1+14 | 14R | 2 | 3.5 | 26.7 |  | COV = 1.1 %
1998-11-27 | Low-Strength | 15 | 1+14 | 14R | 3 | 3.9
1998-11-27 | Low-Strength | 15 | 1+54 | 25R | 1 | 3.1
1998-11-27 | Low-Strength | 15 | 1+54 | 25R | 2 | 3 | 26.5
1998-11-27 | Low-Strength | 15 | 1+54 | 25R | 3 | 3.8
1998-11-27 | Low-Strength | 15 | 1+81 | 5L | 1 | 3.9
1998-11-27 | Low-Strength | 15 | 1+81 | 5L | 2 | 3.4 | 26.4
1998-11-27 | Low-Strength | 15 | 1+81 | 5L | 3 | 3.4
1998-12-04 | Low-Strength | 16 | 0+79 | 7L | 1 | 3 |  |  | Compaction Test (Nuclear Method)
1998-12-04 | Low-Strength | 16 | 0+79 | 7L | 2 | 3 | 26.7 |  | Average for Lift = 84.7 %
1998-12-04 | Low-Strength | 16 | 0+79 | 7L | 3 | 2.6 |  |  | Range =4.4 %
1998-12-04 | Low-Strength | 16 | 0+37 | 21R | 1 | 3.2 |  |  | Std. Dev. = 1.2 %
1998-12-04 | Low-Strength | 16 | 0+37 | 21R | 2 | 3.3 | 26.6 |  | COV = 1.4 %
1998-12-04 | Low-Strength | 16 | 0+37 | 21R | 3 | 3.7
1999-01-07 | Low-Strength | Final 1-2 | 1+34 | 14L | 1 | 2.4
1999-01-07 | Low-Strength | Final 1-2 | 1+34 | 14L | 2 | 3.1
1999-01-07 | Low-Strength | Final 1-2 | 1+34 | 14L | 3 | 3.2
1999-01-07 | Low-Strength | Final 1-2 | 1+39 | 19R | 1 | 2.8
1999-01-07 | Low-Strength | Final 1-2 | 1+39 | 19R | 2 | 3.5
1999-01-07 | Low-Strength | Final 1-2 | 1+39 | 19R | 3
1999-01-07 | Low-Strength | Final 1-2 | 1+81 | 9L | 1 | 3.7
1999-01-07 | Low-Strength | Final 1-2 | 1+81 | 9L | 2 | 3.5
1999-01-07 | Low-Strength | Final 1-2 | 1+81 | 9L | 3 | 3.3
1999-01-07 | Low-Strength | Final 1-2 | 1+90 | 15R | 1 | 3.8
1999-01-07 | Low-Strength | Final 1-2 | 1+90 | 15R | 2
1999-01-07 | Low-Strength | Final 1-2 | 1+90 | 15R | 3
1999-02-09 | Low-Strength | Final 1-1 | 0+30 | 12R | 1 | 3.2 |  |  | Compaction Test (Nuclear Method)
1999-02-09 | Low-Strength | Final 1-1 | 0+30 | 12R | 2 | 4.4 | 25.4 |  | Average for Lift = 93 %
1999-02-09 | Low-Strength | Final 1-1 | 0+30 | 12R | 3 | 3.8 |  |  | Range =4.2 %
1999-02-09 | Low-Strength | Final 1-1 | 0+60 | 16L | 1 | 2.7 |  |  | Std. Dev. = 1.2 %
1999-02-09 | Low-Strength | Final 1-1 | 0+60 | 16L | 2 | 3.3 | 25.4 |  | COV = 1.3 %
1999-02-09 | Low-Strength | Final 1-1 | 0+60 | 16L | 3 | 3.3
1999-02-09 | Low-Strength | Final 1-1 | 0+41 | 13L TO 27L | 1 | 4.1
1999-02-09 | Low-Strength | Final 1-1 | 0+41 | 13L TO 27L | 2 | 2.6
1999-02-09 | Low-Strength | Final 1-1 | 0+41 | 13L TO 27L | 3 | 3.6
1999-02-09 | Low-Strength | Final 1-1 | 0+71 | 21L TO 26L | 1 | 3.1
1999-02-09 | Low-Strength | Final 1-1 | 0+71 | 21L TO 26L | 2 | 2.7
1999-02-09 | Low-Strength | Final 1-1 | 0+71 | 21L TO 26L | 3

## CBR-Metric
MATERIAL DESCRIPTION: |  |  | LOW-STRENGTH SUBGRADE
DATE SHEET UPDATED: |  |  | 2001-05-08
TEST SPECIFICATIONS: |  |  | ASTM D 4429; ASTM D 2216
Date | Subgrade | Lift No. | Station | Offset from CL, ft | Point | CBR | MC, % | Density, kg/m3 | Comments
1998-06-24 | Low-Strength | 1 | 0+52 | 5L | 1 | 6.2
1998-06-24 | Low-Strength | 1 | 0+52 | 5L | 2 | 6.6 | 25.1
1998-06-24 | Low-Strength | 1 | 0+52 | 5L | 3 | 6.6
1998-06-24 | Low-Strength | 1 | 1+18 | 2R | 1 | 6.3
1998-06-24 | Low-Strength | 1 | 1+18 | 2R | 2 | 7.5 | 22.3
1998-06-24 | Low-Strength | 1 | 1+18 | 2R | 3 | 7.2
1998-06-24 | Low-Strength | 1 | 1+90 | 23L | 1 | 6
1998-06-24 | Low-Strength | 1 | 1+90 | 23L | 2 | 5.3 | 25.6
1998-06-24 | Low-Strength | 1 | 1+90 | 23L | 3 | 5
1998-06-24 | Low-Strength | 1 | 2+40 | 15R | 1 | 8.2
1998-06-24 | Low-Strength | 1 | 2+40 | 15R | 2 | 7.1 | 25
1998-06-24 | Low-Strength | 1 | 2+40 | 15R | 3 | 6.7
1998-07-01 | Low-Strength | 2 | 0+62 | 22L | 1 | 4 |  |  | 3% moisture loss was experienced from the processing site
1998-07-01 | Low-Strength | 2 | 0+62 | 22L | 2 | 4.4 | 26.5 | 1523.3555 | to the test bed. Water was added in the test pavement area.
1998-07-01 | Low-Strength | 2 | 0+62 | 22L | 3 | 4.4
1998-07-01 | Low-Strength | 2 | 0+93 | 19R | 1 | 3.8
1998-07-01 | Low-Strength | 2 | 0+93 | 19R | 2 | 4 | 26 | 1536.1703
1998-07-01 | Low-Strength | 2 | 0+93 | 19R | 3 | 3.8
1998-07-01 | Low-Strength | 2 | 1+86 | 7R | 1 | 5
1998-07-01 | Low-Strength | 2 | 1+86 | 7R | 2 | 4 | 26.2 | 1545.7814
1998-07-01 | Low-Strength | 2 | 1+86 | 7R | 3 | 4.9
1998-07-01 | Low-Strength | 2 | 2+39 | 11L | 1 | 4.5
1998-07-01 | Low-Strength | 2 | 2+39 | 11L | 2 | 4.9 | 26.7 | 1537.7722
1998-07-01 | Low-Strength | 2 | 2+39 | 11L | 3 | 4.9
1998-07-11 | Low-Strength | 3 | 0+13 | 1R | 1 | 4.6 |  |  | Moisture Loss was experienced. Water was added in the
1998-07-11 | Low-Strength | 3 | 0+13 | 1R | 2 | 5.6 | 25.8 | 1542.5777 | test pavement area.
1998-07-11 | Low-Strength | 3 | 0+13 | 1R | 3 | 5.63
1998-07-11 | Low-Strength | 3 | 0+45 | 4L | 1 | 4.37
1998-07-11 | Low-Strength | 3 | 0+45 | 4L | 2 | 5.67 | 25.5 | 1560.198
1998-07-11 | Low-Strength | 3 | 0+45 | 4L | 3 | 5.87
1998-07-11 | Low-Strength | 3 | 1+93 | 19R | 1 | 4.37
1998-07-11 | Low-Strength | 3 | 1+93 | 19R | 2 | 4.77 | 26.2 | 1560.198
1998-07-11 | Low-Strength | 3 | 1+93 | 19R | 3 | 4
1998-07-11 | Low-Strength | 3 | 2+57 | 21L | 1 | 4.5
1998-07-11 | Low-Strength | 3 | 2+57 | 21L | 2 | 4.57 | 26.3 | 1560.198
1998-07-11 | Low-Strength | 3 | 2+57 | 21L | 3 | 5.7
1998-07-14 | Low-Strength | 4 | 1+09 | 19R | 1 | 5.83 |  |  | Moisture Loss was experienced. Water was added in the
1998-07-14 | Low-Strength | 4 | 1+09 | 19R | 2 | 5.2 | 25.9 | 1529.7629 | test pavement area.
1998-07-14 | Low-Strength | 4 | 1+09 | 19R | 3 | 5.8
1998-07-14 | Low-Strength | 4 | 1+16 | 8L | 1 | 5.03
1998-07-14 | Low-Strength | 4 | 1+16 | 8L | 2 | 4.3 | 27.1 | 1508.9389
1998-07-14 | Low-Strength | 4 | 1+16 | 8L | 3 | 5.03
1998-07-14 | Low-Strength | 4 | 2+77 | 3L | 1 | 5.27
1998-07-14 | Low-Strength | 4 | 2+77 | 3L | 2 | 5.2 | 26.7 | 1561.7999
1998-07-14 | Low-Strength | 4 | 2+77 | 3L | 3 | 4.3
1998-07-14 | Low-Strength | 4 | 2+87 | 25R | 1 | 4.6
1998-07-14 | Low-Strength | 4 | 2+87 | 25R | 2 | 4.47 | 26.6 | 1571.4109
1998-07-14 | Low-Strength | 4 | 2+87 | 25R | 3 | 4.63
1998-08-08 | Low-Strength | 5 | 0+70 | 13L | 1 | 4.7 |  |  | Moisture Loss was experienced. Water was added in the
1998-08-08 | Low-Strength | 5 | 0+70 | 13L | 2 | 6.53 |  |  | test pavement area.
1998-08-08 | Low-Strength | 5 | 0+70 | 13L | 3 | 3.1
1998-08-08 | Low-Strength | 5 | 0+70 | 13L | 4 | 4.13 | 24.8 | 1521.7537
1998-08-08 | Low-Strength | 5 | 0+70 | 13L | 5 | 6.23
1998-08-08 | Low-Strength | 5 | 0+70 | 13L | 6 | 4.9
1998-08-08 | Low-Strength | 5 | 1+20 | 4R | 1 | 6.43
1998-08-08 | Low-Strength | 5 | 1+20 | 4R | 2 | 5.33
1998-08-08 | Low-Strength | 5 | 1+20 | 4R | 3 | 3.9 | 26.7 | 1500.9297
1998-08-08 | Low-Strength | 5 | 1+20 | 4R | 4 | 3.83
1998-08-08 | Low-Strength | 5 | 1+20 | 4R | 5
1998-08-08 | Low-Strength | 5 | 1+20 | 4R | 6
1998-08-08 | Low-Strength | 5 | 1+58 | 14R | 1 | 5.23
1998-08-08 | Low-Strength | 5 | 1+58 | 14R | 2 | 4.93 | 26.3 | 1521.7537
1998-08-08 | Low-Strength | 5 | 1+58 | 14R | 3 | 2.83
1998-08-08 | Low-Strength | 5 | 1+58 | 14R | 4 | 3.33
1998-08-08 | Low-Strength | 5 | 1+58 | 14R | 5 | 4.57
1998-08-08 | Low-Strength | 5 | 1+58 | 14R | 6
1998-08-08 | Low-Strength | 5 | 1+82 | 2L | 1 | 3.83
1998-08-08 | Low-Strength | 5 | 1+82 | 2L | 2 | 4.1 | 25.7 | 1515.3463
1998-08-08 | Low-Strength | 5 | 1+82 | 2L | 3 | 4.77
1998-08-08 | Low-Strength | 5 | 1+82 | 2L | 4
1998-08-08 | Low-Strength | 5 | 1+82 | 2L | 5
1998-08-08 | Low-Strength | 5 | 1+82 | 2L | 6
1998-08-18 | Low-Strength | 6 | 0+91 | 23L | 1 | 3.27 |  |  | Moisture Loss was experienced. Water was added in the
1998-08-18 | Low-Strength | 6 | 0+91 | 23L | 2 | 2.63 | 26.1 | 1598.6423 | test pavement area.
1998-08-18 | Low-Strength | 6 | 0+91 | 23L | 3 | 2.77
1998-08-18 | Low-Strength | 6 | 0+91 | 23L | 4 | 2.27 |  |  | A re-test of the moisture content of Stations 0+91 and 1+43
1998-08-18 | Low-Strength | 6 | 0+91 | 23L | 5 | 4.47 |  |  | was performed. These retested values are reported in MC
1998-08-18 | Low-Strength | 6 | 0+91 | 23L | 6 | 2.6 |  |  | column. The original values were:
1998-08-18 | Low-Strength | 6 | 1+43 | 26R | 1 | 2.9 |  |  | 0+91 ---- 24.7 1+43 ---- 24.9
1998-08-18 | Low-Strength | 6 | 1+43 | 26R | 2 | 3.57 | 26.6 | 1593.8368
1998-08-18 | Low-Strength | 6 | 1+43 | 26R | 3 | 4.87
1998-08-18 | Low-Strength | 6 | 1+43 | 26R | 4 | 2.93
1998-08-18 | Low-Strength | 6 | 1+43 | 26R | 5
1998-08-18 | Low-Strength | 6 | 1+43 | 26R | 6
1998-08-18 | Low-Strength | 6 | 1+93 | 18L | 1 | 2.3
1998-08-18 | Low-Strength | 6 | 1+93 | 18L | 2 | 2.2 | 28.4 | 1577.8183
1998-08-18 | Low-Strength | 6 | 1+93 | 18L | 3 | 2.33
1998-08-18 | Low-Strength | 6 | 1+93 | 18L | 4
1998-08-18 | Low-Strength | 6 | 1+93 | 18L | 5
1998-08-18 | Low-Strength | 6 | 1+93 | 18L | 6
1998-08-18 | Low-Strength | 6 | 2+77 | 10R | 1 | 2.27
1998-08-18 | Low-Strength | 6 | 2+77 | 10R | 2 | 2.37 | 27.6 | 1569.8091
1998-08-18 | Low-Strength | 6 | 2+77 | 10R | 3 | 2.5
1998-08-18 | Low-Strength | 6 | 2+77 | 10R | 4
1998-08-18 | Low-Strength | 6 | 2+77 | 10R | 5
1998-08-18 | Low-Strength | 6 | 2+77 | 10R | 6
1998-08-22 | Low-Strength | 7 | 0+91 | 22L | 1 | 4.77 |  |  | Moisture Loss was experienced. Water was added in the
1998-08-22 | Low-Strength | 7 | 0+91 | 22L | 2 | 5.37 |  |  | test pavement area.
1998-08-22 | Low-Strength | 7 | 0+91 | 22L | 3 | 6.87
1998-08-22 | Low-Strength | 7 | 0+91 | 22L | 4 | 4.53 | 26.8 | 1548.9851
1998-08-22 | Low-Strength | 7 | 0+91 | 22L | 5 | 3.67
1998-08-22 | Low-Strength | 7 | 0+91 | 22L | 6
1998-08-22 | Low-Strength | 7 | 1+30 | 23R | 1 | 3.8
1998-08-22 | Low-Strength | 7 | 1+30 | 23R | 2 | 4.2 | 26.5 | 1577.8183
1998-08-22 | Low-Strength | 7 | 1+30 | 23R | 3 | 3.77
1998-08-22 | Low-Strength | 7 | 1+30 | 23R | 4
1998-08-22 | Low-Strength | 7 | 1+30 | 23R | 5
1998-08-22 | Low-Strength | 7 | 1+30 | 23R | 6
1998-08-22 | Low-Strength | 7 | 1+55 | 8L | 1 | 7.03
1998-08-22 | Low-Strength | 7 | 1+55 | 8L | 2 | 4.87
1998-08-22 | Low-Strength | 7 | 1+55 | 8L | 3 | 3.97 | 26.1 | 1584.2257
1998-08-22 | Low-Strength | 7 | 1+55 | 8L | 4 | 3.8
1998-08-22 | Low-Strength | 7 | 1+55 | 8L | 5
1998-08-22 | Low-Strength | 7 | 1+55 | 8L | 6
1998-08-22 | Low-Strength | 7 | 2+32 | 7R | 1 | 3.6
1998-08-22 | Low-Strength | 7 | 2+32 | 7R | 2 | 4.03 | 27.2 | 1577.8183
1998-08-22 | Low-Strength | 7 | 2+32 | 7R | 3 | 3.2
1998-08-22 | Low-Strength | 7 | 2+32 | 7R | 4
1998-08-22 | Low-Strength | 7 | 2+32 | 7R | 5
1998-08-22 | Low-Strength | 7 | 2+32 | 7R | 6
1998-09-18 | Low-Strength | 8 | 0+45 | 26L | 1 | 2.6 |  |  | Compaction Test (Nuclear Method)
1998-09-18 | Low-Strength | 8 | 0+45 | 26L | 2 | 2.8 | 28.3 |  | Average for Lift = 82.8 %
1998-09-18 | Low-Strength | 8 | 0+45 | 26L | 3 | 2.3 |  |  | Range = 4.4 %
1998-09-18 | Low-Strength | 8 | 0+45 | 26L | 4 |  |  |  | Std. Dev. = 1.2 %
1998-09-18 | Low-Strength | 8 | 0+45 | 26L | 5 |  |  |  | COV = 1.4 %
1998-09-18 | Low-Strength | 8 | 0+45 | 26L | 6
1998-09-18 | Low-Strength | 8 | 1+20 | 18R | 1 | 2.3
1998-09-18 | Low-Strength | 8 | 1+20 | 18R | 2 | 2.8 | 28.7
1998-09-18 | Low-Strength | 8 | 1+20 | 18R | 3 | 2.8
1998-09-18 | Low-Strength | 8 | 1+20 | 18R | 4
1998-09-18 | Low-Strength | 8 | 1+20 | 18R | 5
1998-09-18 | Low-Strength | 8 | 1+20 | 18R | 6
1998-09-18 | Low-Strength | 8 | 1+55 | 6L | 1 | 3.4
1998-09-18 | Low-Strength | 8 | 1+55 | 6L | 2 | 3.4 | 27.2
1998-09-18 | Low-Strength | 8 | 1+55 | 6L | 3 | 3.1
1998-09-18 | Low-Strength | 8 | 1+55 | 6L | 4
1998-09-18 | Low-Strength | 8 | 1+55 | 6L | 5
1998-09-18 | Low-Strength | 8 | 1+55 | 6L | 6
1998-09-18 | Low-Strength | 8 | 2+05 | 29R | 1 | 2.4
1998-09-18 | Low-Strength | 8 | 2+05 | 29R | 2 | 2.6 | 28.6
1998-09-18 | Low-Strength | 8 | 2+05 | 29R | 3 | 2.4
1998-09-18 | Low-Strength | 8 | 2+05 | 29R | 4
1998-09-18 | Low-Strength | 8 | 2+05 | 29R | 5
1998-09-18 | Low-Strength | 8 | 2+05 | 29R | 6
1998-09-25 | Low-Strength | 9 | 0+55 | 1R | 1 | 3.9 | 27.7 |  | Compaction Test (Nuclear Method)
1998-09-25 | Low-Strength | 9 | 0+55 | 1R | 2 | 2.4 |  |  | Average for Lift = 83.83 %
1998-09-25 | Low-Strength | 9 | 0+55 | 1R | 3 | 2.2 |  |  | Range = 7.5 %
1998-09-25 | Low-Strength | 9 | 0+55 | 1R | 4 | 2.1 |  |  | Std. Dev. = 1.7 %
1998-09-25 | Low-Strength | 9 | 0+55 | 1R | 5 |  |  |  | COV = 2.0 %
1998-09-25 | Low-Strength | 9 | 0+55 | 1R | 6
1998-09-25 | Low-Strength | 9 | 0+95 | 19L | 1 | 4.2
1998-09-25 | Low-Strength | 9 | 0+95 | 19L | 2 | 4.3 | 26.1
1998-09-25 | Low-Strength | 9 | 0+95 | 19L | 3 | 4.1
1998-09-25 | Low-Strength | 9 | 0+95 | 19L | 4
1998-09-25 | Low-Strength | 9 | 0+95 | 19L | 5
1998-09-25 | Low-Strength | 9 | 0+95 | 19L | 6
1998-09-25 | Low-Strength | 9 | 1+80 | 10L | 1 | 2.8
1998-09-25 | Low-Strength | 9 | 1+80 | 10L | 2 | 2.9
1998-09-25 | Low-Strength | 9 | 1+80 | 10L | 3 | 4
1998-09-25 | Low-Strength | 9 | 1+80 | 10L | 4 | 3.6 | 26.9
1998-09-25 | Low-Strength | 9 | 1+80 | 10L | 5 | 3.7
1998-09-25 | Low-Strength | 9 | 1+80 | 10L | 6
1998-09-25 | Low-Strength | 9 | 2+35 | 6R | 1 | 2.7
1998-09-25 | Low-Strength | 9 | 2+35 | 6R | 2 | 2.5 | 27.7
1998-09-25 | Low-Strength | 9 | 2+35 | 6R | 3 | 2.4
1998-09-25 | Low-Strength | 9 | 2+35 | 6R | 4
1998-09-25 | Low-Strength | 9 | 2+35 | 6R | 5
1998-09-25 | Low-Strength | 9 | 2+35 | 6R | 6
1998-09-28 | Low-Strength | 10 | 0+76 | 10L | 1 | 4.8 |  |  | Compaction Test (Nuclear Method)
1998-09-28 | Low-Strength | 10 | 0+76 | 10L | 2 | 4.4 | 27 |  | Average for Lift = 83.0 %
1998-09-28 | Low-Strength | 10 | 0+76 | 10L | 3 | 4.5 |  |  | Range = 7 %
1998-09-28 | Low-Strength | 10 | 0+76 | 10L | 4 |  |  |  | Std. Dev. = 1.8 %
1998-09-28 | Low-Strength | 10 | 0+76 | 10L | 5 |  |  |  | COV = 2.1 %
1998-09-28 | Low-Strength | 10 | 0+76 | 10L | 6
1998-09-28 | Low-Strength | 10 | 1+02 | 15R | 1 | 4.8
1998-09-28 | Low-Strength | 10 | 1+02 | 15R | 2 | 4.5 | 26.9
1998-09-28 | Low-Strength | 10 | 1+02 | 15R | 3 | 4.8
1998-09-28 | Low-Strength | 10 | 1+02 | 15R | 4
1998-09-28 | Low-Strength | 10 | 1+02 | 15R | 5
1998-09-28 | Low-Strength | 10 | 1+02 | 15R | 6
1998-09-28 | Low-Strength | 10 | 2+07 | 17R | 1 | 5.1
1998-09-28 | Low-Strength | 10 | 2+07 | 17R | 2 | 5 | 26.8
1998-09-28 | Low-Strength | 10 | 2+07 | 17R | 3 | 5
1998-09-28 | Low-Strength | 10 | 2+07 | 17R | 4
1998-09-28 | Low-Strength | 10 | 2+07 | 17R | 5
1998-09-28 | Low-Strength | 10 | 2+07 | 17R | 6
1998-09-28 | Low-Strength | 10 | 2+50 | 19L | 1 | 3.8
1998-09-28 | Low-Strength | 10 | 2+50 | 19L | 2 | 3.7
1998-09-28 | Low-Strength | 10 | 2+50 | 19L | 3 | 4.1
1998-09-28 | Low-Strength | 10 | 2+50 | 19L | 4 | 4.3 | 26.9
1998-09-28 | Low-Strength | 10 | 2+50 | 19L | 5
1998-09-28 | Low-Strength | 10 | 2+50 | 19L | 6
1998-10-03 | Low-Strength | 11 | 0+89 | 15R | 1 | 3.9 |  |  | Compaction Test (Nuclear Method)
1998-10-03 | Low-Strength | 11 | 0+89 | 15R | 2 | 3.9 | 28 |  | Average for Lift = 81.9 %
1998-10-03 | Low-Strength | 11 | 0+89 | 15R | 3 | 4.4 |  |  | Range = 9.4 %
1998-10-03 | Low-Strength | 11 | 0+89 | 15R | 4 |  |  |  | Std. Dev. = 2.2 %
1998-10-03 | Low-Strength | 11 | 0+89 | 15R | 5 |  |  |  | COV = 2.6 %
1998-10-03 | Low-Strength | 11 | 0+89 | 15R | 6
1998-10-03 | Low-Strength | 11 | 1+03 | 21L | 1 | 4.9
1998-10-03 | Low-Strength | 11 | 1+03 | 21L | 2 | 5.1 | 28.4
1998-10-03 | Low-Strength | 11 | 1+03 | 21L | 3 | 4.7
1998-10-03 | Low-Strength | 11 | 1+03 | 21L | 4
1998-10-03 | Low-Strength | 11 | 1+03 | 21L | 5
1998-10-03 | Low-Strength | 11 | 1+03 | 21L | 6
1998-10-03 | Low-Strength | 11 | 1+78 | 8L | 1 | 3.4
1998-10-03 | Low-Strength | 11 | 1+78 | 8L | 2 | 2.8 | 27
1998-10-03 | Low-Strength | 11 | 1+78 | 8L | 3 | 3
1998-10-03 | Low-Strength | 11 | 1+78 | 8L | 4
1998-10-03 | Low-Strength | 11 | 1+78 | 8L | 5
1998-10-03 | Low-Strength | 11 | 1+78 | 8L | 6
1998-10-03 | Low-Strength | 11 | 2+24 | 3R | 1 | 3.6
1998-10-03 | Low-Strength | 11 | 2+24 | 3R | 2 | 3.7 | 27.8
1998-10-03 | Low-Strength | 11 | 2+24 | 3R | 3 | 4.1
1998-10-03 | Low-Strength | 11 | 2+24 | 3R | 4
1998-10-03 | Low-Strength | 11 | 2+24 | 3R | 5
1998-10-03 | Low-Strength | 11 | 2+24 | 3R | 6
1998-11-04 | Low-Strength | 12 | 0+71 | 11L | 1 | 3.1 |  |  | Compaction Test (Nuclear Method)
1998-11-04 | Low-Strength | 12 | 0+71 | 11L | 2 | 3.3 | 27.1 |  | Average for Lift = 83.4 %
1998-11-04 | Low-Strength | 12 | 0+71 | 11L | 3 | 4.2 |  |  | Range =12.0 %
1998-11-04 | Low-Strength | 12 | 0+71 | 11L | 4 | 3 |  |  | Std. Dev. = 2.4 %
1998-11-04 | Low-Strength | 12 | 0+71 | 11L | 5 |  |  |  | COV = 2.9 %
1998-11-04 | Low-Strength | 12 | 0+71 | 11L | 6
1998-11-04 | Low-Strength | 12 | 1+36 | 22R | 1 | 2.7
1998-11-04 | Low-Strength | 12 | 1+36 | 22R | 2 | 2.9 | 28.4
1998-11-04 | Low-Strength | 12 | 1+36 | 22R | 3 | 2.5
1998-11-04 | Low-Strength | 12 | 1+36 | 22R | 4
1998-11-04 | Low-Strength | 12 | 1+36 | 22R | 5
1998-11-04 | Low-Strength | 12 | 1+36 | 22R | 6
1998-11-04 | Low-Strength | 12 | 2+28 | 7R | 1 | 2.6
1998-11-04 | Low-Strength | 12 | 2+28 | 7R | 2 | 2.6 | 28
1998-11-04 | Low-Strength | 12 | 2+28 | 7R | 3 | 2.9
1998-11-04 | Low-Strength | 12 | 2+28 | 7R | 4
1998-11-04 | Low-Strength | 12 | 2+28 | 7R | 5
1998-11-04 | Low-Strength | 12 | 2+28 | 7R | 6
1998-11-04 | Low-Strength | 12 | 2+81 | 5L | 1 | 3.3
1998-11-04 | Low-Strength | 12 | 2+81 | 5L | 2 | 3.2 | 28
1998-11-04 | Low-Strength | 12 | 2+81 | 5L | 3 | 3.3
1998-11-04 | Low-Strength | 12 | 2+81 | 5L | 4
1998-11-04 | Low-Strength | 12 | 2+81 | 5L | 5
1998-11-04 | Low-Strength | 12 | 2+81 | 5L | 6
1998-11-10 | Low-Strength | 13 | 0+75 | 12R | 1 | 3.9 |  |  | Compaction Test (Nuclear Method)
1998-11-10 | Low-Strength | 13 | 0+75 | 12R | 2 | 5.3 | 26.7 |  | Average for Lift = 84.8 %
1998-11-10 | Low-Strength | 13 | 0+75 | 12R | 3 | 4.2 |  |  | Range =4.4 %
1998-11-10 | Low-Strength | 13 | 0+75 | 12R | 4 |  |  |  | Std. Dev. = 1.2 %
1998-11-10 | Low-Strength | 13 | 0+75 | 12R | 5 |  |  |  | COV = 1.4 %
1998-11-10 | Low-Strength | 13 | 0+75 | 12R | 6
1998-11-10 | Low-Strength | 13 | 1+46 | 6L | 1 | 2.9
1998-11-10 | Low-Strength | 13 | 1+46 | 6L | 2 | 3.1 | 27.5
1998-11-10 | Low-Strength | 13 | 1+46 | 6L | 3 | 2.9
1998-11-10 | Low-Strength | 13 | 1+46 | 6L | 4 | 2.6
1998-11-10 | Low-Strength | 13 | 1+46 | 6L | 5
1998-11-10 | Low-Strength | 13 | 1+46 | 6L | 6
1998-11-10 | Low-Strength | 13 | 1+91 | 24L | 1 | 2.4
1998-11-10 | Low-Strength | 13 | 1+91 | 24L | 2 | 3.2 | 28.1
1998-11-10 | Low-Strength | 13 | 1+91 | 24L | 3 | 2.5
1998-11-10 | Low-Strength | 13 | 1+91 | 24L | 4
1998-11-10 | Low-Strength | 13 | 1+91 | 24L | 5
1998-11-10 | Low-Strength | 13 | 1+91 | 24L | 6
1998-11-10 | Low-Strength | 13 | 2+49 | 12R | 1 | 2.8
1998-11-10 | Low-Strength | 13 | 2+49 | 12R | 2 | 2.7 | 27.7
1998-11-10 | Low-Strength | 13 | 2+49 | 12R | 3 | 2.9
1998-11-10 | Low-Strength | 13 | 2+49 | 12R | 4
1998-11-10 | Low-Strength | 13 | 2+49 | 12R | 5
1998-11-10 | Low-Strength | 13 | 2+49 | 12R | 6
1998-11-19 | Low-Strength | 14 | 0+46 | 19L | 1 | 2 |  |  | Compaction Test (Nuclear Method)
1998-11-19 | Low-Strength | 14 | 0+46 | 19L | 2 | 2.2 | 27.7 |  | Average for Lift = 82.1 %
1998-11-19 | Low-Strength | 14 | 0+46 | 19L | 3 | 3.2 |  |  | Range =8.1 %
1998-11-19 | Low-Strength | 14 | 0+46 | 19L | 4 | 2.8 |  |  | Std. Dev. = 2.2 %
1998-11-19 | Low-Strength | 14 | 0+66 | 9R | 1 | 2.9 |  |  | COV = 2.7 %
1998-11-19 | Low-Strength | 14 | 0+66 | 9R | 2 | 3.8 | 27.7
1998-11-19 | Low-Strength | 14 | 0+66 | 9R | 3 | 2.9
1998-11-27 | Low-Strength | 15 | 0+72 | 21L | 1 | 3.6 |  |  | Compaction Test (Nuclear Method)
1998-11-27 | Low-Strength | 15 | 0+72 | 21L | 2 | 3.1 | 26.8 |  | Average for Lift = 84.66 %
1998-11-27 | Low-Strength | 15 | 0+72 | 21L | 3 | 3.5 |  |  | Range =3.7 %
1998-11-27 | Low-Strength | 15 | 1+14 | 14R | 1 | 3.8 |  |  | Std. Dev. = 1.0 %
1998-11-27 | Low-Strength | 15 | 1+14 | 14R | 2 | 3.5 | 26.7 |  | COV = 1.1 %
1998-11-27 | Low-Strength | 15 | 1+14 | 14R | 3 | 3.9
1998-11-27 | Low-Strength | 15 | 1+54 | 25R | 1 | 3.1
1998-11-27 | Low-Strength | 15 | 1+54 | 25R | 2 | 3 | 26.5
1998-11-27 | Low-Strength | 15 | 1+54 | 25R | 3 | 3.8
1998-11-27 | Low-Strength | 15 | 1+81 | 5L | 1 | 3.9
1998-11-27 | Low-Strength | 15 | 1+81 | 5L | 2 | 3.4 | 26.4
1998-11-27 | Low-Strength | 15 | 1+81 | 5L | 3 | 3.4
1998-12-04 | Low-Strength | 16 | 0+79 | 7L | 1 | 3 |  |  | Compaction Test (Nuclear Method)
1998-12-04 | Low-Strength | 16 | 0+79 | 7L | 2 | 3 | 26.7 |  | Average for Lift = 84.7 %
1998-12-04 | Low-Strength | 16 | 0+79 | 7L | 3 | 2.6 |  |  | Range =4.4 %
1998-12-04 | Low-Strength | 16 | 0+37 | 21R | 1 | 3.2 |  |  | Std. Dev. = 1.2 %
1998-12-04 | Low-Strength | 16 | 0+37 | 21R | 2 | 3.3 | 26.6 |  | COV = 1.4 %
1998-12-04 | Low-Strength | 16 | 0+37 | 21R | 3 | 3.7
1999-01-07 | Low-Strength | Final 1-2 | 1+34 | 14L | 1 | 2.4
1999-01-07 | Low-Strength | Final 1-2 | 1+34 | 14L | 2 | 3.1
1999-01-07 | Low-Strength | Final 1-2 | 1+34 | 14L | 3 | 3.2
1999-01-07 | Low-Strength | Final 1-2 | 1+39 | 19R | 1 | 2.8
1999-01-07 | Low-Strength | Final 1-2 | 1+39 | 19R | 2 | 3.5
1999-01-07 | Low-Strength | Final 1-2 | 1+39 | 19R | 3
1999-01-07 | Low-Strength | Final 1-2 | 1+81 | 9L | 1 | 3.7
1999-01-07 | Low-Strength | Final 1-2 | 1+81 | 9L | 2 | 3.5
1999-01-07 | Low-Strength | Final 1-2 | 1+81 | 9L | 3 | 3.3
1999-01-07 | Low-Strength | Final 1-2 | 1+90 | 15R | 1 | 3.8
1999-01-07 | Low-Strength | Final 1-2 | 1+90 | 15R | 2
1999-01-07 | Low-Strength | Final 1-2 | 1+90 | 15R | 3
1999-02-09 | Low-Strength | Final 1-1 | 0+30 | 12R | 1 | 3.2 |  |  | Compaction Test (Nuclear Method)
1999-02-09 | Low-Strength | Final 1-1 | 0+30 | 12R | 2 | 4.4 | 25.4 |  | Average for Lift = 93 %
1999-02-09 | Low-Strength | Final 1-1 | 0+30 | 12R | 3 | 3.8 |  |  | Range =4.2 %
1999-02-09 | Low-Strength | Final 1-1 | 0+60 | 16L | 1 | 2.7 |  |  | Std. Dev. = 1.2 %
1999-02-09 | Low-Strength | Final 1-1 | 0+60 | 16L | 2 | 3.3 | 25.4 |  | COV = 1.3 %
1999-02-09 | Low-Strength | Final 1-1 | 0+60 | 16L | 3 | 3.3
1999-02-09 | Low-Strength | Final 1-1 | 0+41 | 13L TO 27L | 1 | 4.1
1999-02-09 | Low-Strength | Final 1-1 | 0+41 | 13L TO 27L | 2 | 2.6
1999-02-09 | Low-Strength | Final 1-1 | 0+41 | 13L TO 27L | 3 | 3.6
1999-02-09 | Low-Strength | Final 1-1 | 0+71 | 21L TO 26L | 1 | 3.1
1999-02-09 | Low-Strength | Final 1-1 | 0+71 | 21L TO 26L | 2 | 2.7
1999-02-09 | Low-Strength | Final 1-1 | 0+71 | 21L TO 26L | 3

## COMPACTION-English
MATERIAL DESCRIPTION: |  |  | LOW-STRENGTH SUBGRADE
DATE SHEET UPDATED: |  |  | 2000-09-25
TEST SPECIFICATIONS: |  |  | ASTM D 2937; ASTM D 1556
Date | Subgrade | Lift No. | Station | Offset from CL, feet | Left/Right | Penetration, inch | Wet Density, pcf | Dry Density, pcf | % Compaction | Moisture Content, %
1998-07-01 | Low-Strength | 2 | 0+62 | 0 | - | 8 | - | - | 83.4 | -
1998-07-01 | Low-Strength | 2 | 0+93 | 0 | - | 8 | - | - | 84.1 | -
1998-07-01 | Low-Strength | 2 | 1+86 | 0 | - | 8 | - | - | 84.7 | -
1998-07-01 | Low-Strength | 2 | 2+39 | 0 | - | 8 | - | - | 84.2 | -
1998-07-11 | Low-Strength | 3 | 0+13 | 0 | - | 8 | - | - | 84.5 | -
1998-07-11 | Low-Strength | 3 | 0+45 | 0 | - | 8 | - | - | 85.4 | -
1998-07-11 | Low-Strength | 3 | 1+93 | 0 | - | 8 | - | - | 85.2 | -
1998-07-11 | Low-Strength | 3 | 2+57 | 0 | - | 8 | - | - | 85.4 | -
1998-07-14 | Low-Strength | 4 | 1+09 | 0 | - | 8 | - | - | 83.7 | -
1998-07-14 | Low-Strength | 4 | 1+16 | 0 | - | 8 | - | - | 82.6 | -
1998-07-14 | Low-Strength | 4 | 2+77 | 0 | - | 8 | - | - | 85.5 | -
1998-07-14 | Low-Strength | 4 | 2+87 | 0 | - | 8 | - | - | 86.1 | -
1998-08-08 | Low-Strength | 5 | 0+70 | 0 | - | 8 | - | - | 83.4 | -
1998-08-08 | Low-Strength | 5 | 1+20 | 0 | - | 8 | - | - | 82.2 | -
1998-08-08 | Low-Strength | 5 | 1+58 | 0 | - | 8 | - | - | 83.3 | -
1998-08-08 | Low-Strength | 5 | 1+82 | 0 | - | 8 | - | - | 83 | -
1998-08-18 | Low-Strength | 6 | 0+30 | 23 | R | 6 | 118.6 | 98.751 | 86.6465 | 20.1
1998-08-18 | Low-Strength | 6 | 0+30 | 23 | R | 4 | 119.5 | 98.4349 | 86.3692 | 21.4
1998-08-18 | Low-Strength | 6 | 0+30 | 10 | R | 6 | 121 | 99.3432 | 87.1661 | 21.8
1998-08-18 | Low-Strength | 6 | 0+30 | 10 | R | 4 | 122 | 98.4665 | 86.3969 | 23.9
1998-08-18 | Low-Strength | 6 | 0+30 | 10 | L | 6 | 117.7 | 95.6911 | 83.9616 | 23
1998-08-18 | Low-Strength | 6 | 0+30 | 10 | L | 4 | 119.3 | 96.3651 | 84.553 | 23.8
1998-08-18 | Low-Strength | 6 | 0+30 | 23 | L | 6 | 118.8 | 94.964 | 83.3237 | 25.1
1998-08-18 | Low-Strength | 6 | 0+30 | 23 | L | 4 | 119.8 | 96.1477 | 84.3623 | 24.6
1998-08-18 | Low-Strength | 6 | 0+60 | 23 | R | 6 | 120.9 | 97.6575 | 85.687 | 23.8
1998-08-18 | Low-Strength | 6 | 0+60 | 23 | R | 4 | 122 | 100 | 87.7424 | 22
1998-08-18 | Low-Strength | 6 | 0+60 | 10 | R | 6 | 119.6 | 96.7638 | 84.9028 | 23.6
1998-08-18 | Low-Strength | 6 | 0+60 | 10 | R | 4 | 118.8 | 94.1363 | 82.5974 | 26.2
1998-08-18 | Low-Strength | 6 | 0+60 | 10 | L | 6 | 121.7 | 97.6726 | 85.7002 | 24.6
1998-08-18 | Low-Strength | 6 | 0+60 | 10 | L | 4 | 121.1 | 97.6613 | 85.6903 | 24
1998-08-18 | Low-Strength | 6 | 0+60 | 23 | L | 6 | 118.3 | 95.7895 | 84.048 | 23.5
1998-08-18 | Low-Strength | 6 | 0+60 | 23 | L | 4 | 119.8 | 95.4582 | 83.7573 | 25.5
1998-08-18 | Low-Strength | 6 | 0+90 | 23 | R | 6 | 116 | 91.7722 | 80.5231 | 26.4
1998-08-18 | Low-Strength | 6 | 0+90 | 23 | R | 4 | 118.5 | 94.0476 | 82.5196 | 26
1998-08-18 | Low-Strength | 6 | 0+90 | 10 | R | 6 | 121.5 | 98.2215 | 86.1819 | 23.7
1998-08-18 | Low-Strength | 6 | 0+90 | 10 | R | 4 | 121.6 | 98.3819 | 86.3226 | 23.6
1998-08-18 | Low-Strength | 6 | 0+90 | 10 | L | 6 | 117.8 | 95.3074 | 83.625 | 23.6
1998-08-18 | Low-Strength | 6 | 0+90 | 10 | L | 4 | 116.3 | 93.1145 | 81.7009 | 24.9
1998-08-18 | Low-Strength | 6 | 0+90 | 23 | L | 6 | 118.1 | 95.3188 | 83.635 | 23.9
1998-08-18 | Low-Strength | 6 | 0+90 | 23 | L | 4 | 120.7 | 98.6917 | 86.5945 | 22.3
1998-08-18 | Low-Strength | 6 | 1+20 | 23 | R | 6 | 116.6 | 93.131 | 81.7154 | 25.2
1998-08-18 | Low-Strength | 6 | 1+20 | 23 | R | 4 | 119.4 | 96.2903 | 84.4874 | 24
1998-08-18 | Low-Strength | 6 | 1+20 | 10 | R | 6 | 122.9 | 98.32 | 86.2683 | 25
1998-08-18 | Low-Strength | 6 | 1+20 | 10 | R | 4 | 120 | 95.3137 | 83.6306 | 25.9
1998-08-18 | Low-Strength | 6 | 1+20 | 10 | L | 6 | 118.2 | 94.4089 | 82.8367 | 25.2
1998-08-18 | Low-Strength | 6 | 1+20 | 10 | L | 4 | 120.2 | 97.3279 | 85.3979 | 23.5
1998-08-18 | Low-Strength | 6 | 1+20 | 23 | L | 6 | 118.7 | 95.7258 | 83.9921 | 24
1998-08-18 | Low-Strength | 6 | 1+20 | 23 | L | 4 | 121.8 | 97.8313 | 85.8395 | 24.5
1998-08-18 | Low-Strength | 6 | 1+50 | 23 | R | 6 | 119.8 | 96.0706 | 84.2946 | 24.7
1998-08-18 | Low-Strength | 6 | 1+50 | 23 | R | 4 | 119.9 | 97.4005 | 85.4615 | 23.1
1998-08-18 | Low-Strength | 6 | 1+50 | 10 | R | 6 | 120.8 | 97.0281 | 85.1348 | 24.5
1998-08-18 | Low-Strength | 6 | 1+50 | 10 | R | 4 | 119.6 | 96.9206 | 85.0404 | 23.4
1998-08-18 | Low-Strength | 6 | 1+50 | 10 | L | 6 | 118.1 | 94.8594 | 83.2319 | 24.5
1998-08-18 | Low-Strength | 6 | 1+50 | 10 | L | 4 | 119.7 | 97.3171 | 85.3883 | 23
1998-08-18 | Low-Strength | 6 | 1+50 | 23 | L | 6 | 120.9 | 98.8553 | 86.738 | 22.3
1998-08-18 | Low-Strength | 6 | 1+50 | 23 | L | 4 | 121.9 | 99.1863 | 87.0285 | 22.9
1998-08-18 | Low-Strength | 6 | 1+80 | 23 | R | 6 | 119.9 | 95.9968 | 84.2299 | 24.9
1998-08-18 | Low-Strength | 6 | 1+80 | 23 | R | 4 | 120.9 | 96.4115 | 84.5937 | 25.4
1998-08-18 | Low-Strength | 6 | 1+80 | 10 | R | 6 | 120.7 | 97.5748 | 85.6144 | 23.7
1998-08-18 | Low-Strength | 6 | 1+80 | 10 | R | 4 | 120.6 | 97.0233 | 85.1306 | 24.3
1998-08-18 | Low-Strength | 6 | 1+80 | 10 | L | 6 | 120.1 | 95.5449 | 83.8334 | 25.7
1998-08-18 | Low-Strength | 6 | 1+80 | 10 | L | 4 | 120.5 | 94.8072 | 83.1861 | 27.1
1998-08-18 | Low-Strength | 6 | 1+80 | 23 | L | 6 | 120.6 | 96.0956 | 84.3166 | 25.5
1998-08-18 | Low-Strength | 6 | 1+80 | 23 | L | 4 | 121.2 | 98.2968 | 86.248 | 23.3
1998-08-18 | Low-Strength | 6 | 2+10 | 23 | R | 6 | 119.9 | 95.5378 | 83.8272 | 25.5
1998-08-18 | Low-Strength | 6 | 2+10 | 23 | R | 4 | 120 | 96.9305 | 85.0492 | 23.8
1998-08-18 | Low-Strength | 6 | 2+10 | 10 | R | 6 | 119 | 94.8963 | 83.2643 | 25.4
1998-08-18 | Low-Strength | 6 | 2+10 | 10 | R | 4 | 119.9 | 97.085 | 85.1847 | 23.5
1998-08-18 | Low-Strength | 6 | 2+10 | 10 | L | 6 | 118.6 | 95.0321 | 83.3834 | 24.8
1998-08-18 | Low-Strength | 6 | 2+10 | 10 | L | 4 | 120.8 | 98.0519 | 86.0331 | 23.2
1998-08-18 | Low-Strength | 6 | 2+10 | 23 | L | 6 | 122.1 | 99.6735 | 87.4559 | 22.5
1998-08-18 | Low-Strength | 6 | 2+10 | 23 | L | 4 | 120.7 | 97.8913 | 85.8922 | 23.3
1998-08-18 | Low-Strength | 6 | 2+40 | 23 | R | 6 | 117 | 94.2029 | 82.6559 | 24.2
1998-08-18 | Low-Strength | 6 | 2+40 | 23 | R | 4 | 118.4 | 95.5609 | 83.8474 | 23.9
1998-08-18 | Low-Strength | 6 | 2+40 | 10 | R | 6 | 121 | 95.8036 | 84.0604 | 26.3
1998-08-18 | Low-Strength | 6 | 2+40 | 10 | R | 4 | 121.4 | 98.2996 | 86.2504 | 23.5
1998-08-18 | Low-Strength | 6 | 2+40 | 10 | L | 6 | 118.7 | 94.2063 | 82.6589 | 26
1998-08-18 | Low-Strength | 6 | 2+40 | 10 | L | 4 | 120 | 95.0872 | 83.4317 | 26.2
1998-08-18 | Low-Strength | 6 | 2+40 | 23 | L | 6 | 120 | 95.6175 | 83.8971 | 25.5
1998-08-18 | Low-Strength | 6 | 2+40 | 23 | L | 4 | 120.9 | 96.1814 | 84.3918 | 25.7
1998-08-18 | Low-Strength | 6 | 2+70 | 23 | R | 6 | 119.9 | 96.0737 | 84.2974 | 24.8
1998-08-18 | Low-Strength | 6 | 2+70 | 23 | R | 4 | 119.8 | 95.7634 | 84.0251 | 25.1
1998-08-18 | Low-Strength | 6 | 2+70 | 10 | R | 6 | 121.5 | 96.1995 | 84.4078 | 26.3
1998-08-18 | Low-Strength | 6 | 2+70 | 10 | R | 4 | 119.4 | 94.6117 | 83.0146 | 26.2
1998-08-18 | Low-Strength | 6 | 2+70 | 10 | L | 6 | 120.1 | 96.4659 | 84.6415 | 24.5
1998-08-18 | Low-Strength | 6 | 2+70 | 10 | L | 4 | 118.6 | 93.9034 | 82.3931 | 26.3
1998-08-18 | Low-Strength | 6 | 2+70 | 23 | L | 6 | 120.5 | 95.7109 | 83.979 | 25.9
1998-08-18 | Low-Strength | 6 | 2+70 | 23 | L | 4 | 120.2 | 94.4969 | 82.9138 | 27.2
1998-09-12 | Low-Strength | 7 | 0+30 | 27 | R | 6 | 121 | 97.5806 | 85.6196 | 24
1998-09-12 | Low-Strength | 7 | 0+30 | 27 | R | 4 | 120 | 96.3082 | 84.5031 | 24.6
1998-09-12 | Low-Strength | 7 | 0+30 | 6 | R | 6 | 118.7 | 95.2648 | 83.5877 | 24.6
1998-09-12 | Low-Strength | 7 | 0+30 | 6 | R | 4 | 118.1 | 94.8594 | 83.2319 | 24.5
1998-09-12 | Low-Strength | 7 | 0+30 | 16 | L | 6 | 117.4 | 93.6204 | 82.1448 | 25.4
1998-09-12 | Low-Strength | 7 | 0+30 | 16 | L | 4 | 118.3 | 94.5643 | 82.973 | 25.1
1998-09-12 | Low-Strength | 7 | 1+00 | 20 | R | 6 | 117.6 | 94.6098 | 83.0129 | 24.3
1998-09-12 | Low-Strength | 7 | 1+00 | 20 | R | 4 | 117.7 | 95.1496 | 83.4865 | 23.7
1998-09-12 | Low-Strength | 7 | 1+00 | 0 | - | 6 | 120.3 | 96.7042 | 84.8506 | 24.4
1998-09-12 | Low-Strength | 7 | 1+00 | 0 | - | 4 | 121.2 | 97.4277 | 85.4853 | 24.4
1998-09-12 | Low-Strength | 7 | 1+00 | 23 | L | 6 | 121.9 | 98.7844 | 86.6758 | 23.4
1998-09-12 | Low-Strength | 7 | 1+00 | 23 | L | 4 | 120.5 | 97.8879 | 85.8892 | 23.1
1998-09-12 | Low-Strength | 7 | 1+70 | 25 | R | 6 | 120.6 | 97.1797 | 85.2678 | 24.1
1998-09-12 | Low-Strength | 7 | 1+70 | 25 | R | 4 | 120.3 | 96.782 | 84.9188 | 24.3
1998-09-12 | Low-Strength | 7 | 1+70 | 3 | L | 6 | 122.6 | 99.1108 | 86.9621 | 23.7
1998-09-12 | Low-Strength | 7 | 1+70 | 3 | L | 4 | 121.1 | 97.9773 | 85.9677 | 23.6
1998-09-12 | Low-Strength | 7 | 1+70 | 20 | L | 6 | 119.9 | 96.0737 | 84.2974 | 24.8
1998-09-12 | Low-Strength | 7 | 1+70 | 20 | L | 4 | 119.5 | 95.5236 | 83.8147 | 25.1
1998-09-12 | Low-Strength | 7 | 2+40 | 28 | R | 6 | 120 | 97.0874 | 85.1868 | 23.6
1998-09-12 | Low-Strength | 7 | 2+40 | 28 | R | 4 | 119.5 | 96.0611 | 84.2863 | 24.4
1998-09-12 | Low-Strength | 7 | 2+40 | 10 | R | 6 | 122.3 | 99.0283 | 86.8898 | 23.5
1998-09-12 | Low-Strength | 7 | 2+40 | 10 | R | 4 | 120.9 | 96.6427 | 84.7966 | 25.1
1998-09-12 | Low-Strength | 7 | 2+40 | 25 | L | 6 | 120.9 | 97.1865 | 85.2738 | 24.4
1998-09-12 | Low-Strength | 7 | 2+40 | 25 | L | 4 | 119.9 | 96.2279 | 84.4327 | 24.6
1998-09-18 | Low-Strength | 8 | 0+30 | 23 | R | 8 | 117.8 | 93.5663 | 82.0973 | 25.9
1998-09-18 | Low-Strength | 8 | 0+30 | 23 | R | 4 | 116.6 | 92.4663 | 81.1321 | 26.1
1998-09-18 | Low-Strength | 8 | 0+30 | 4 | R | 8 | 117.8 | 94.0895 | 82.5563 | 25.2
1998-09-18 | Low-Strength | 8 | 0+30 | 4 | R | 4 | 117.3 | 93.3917 | 81.9441 | 25.6
1998-09-18 | Low-Strength | 8 | 0+30 | 18 | L | 8 | 118.7 | 93.612 | 82.1374 | 26.8
1998-09-18 | Low-Strength | 8 | 0+30 | 18 | L | 4 | 116.9 | 92.4111 | 81.0837 | 26.5
1998-09-18 | Low-Strength | 8 | 1+00 | 16 | R | 8 | 120.1 | 95.1664 | 83.5013 | 26.2
1998-09-18 | Low-Strength | 8 | 1+00 | 16 | R | 4 | 118.1 | 92.9921 | 81.5935 | 27
1998-09-18 | Low-Strength | 8 | 1+00 | 8 | L | 8 | 120 | 95.6938 | 83.964 | 25.4
1998-09-18 | Low-Strength | 8 | 1+00 | 8 | L | 4 | 119.6 | 96.0643 | 84.2891 | 24.5
1998-09-18 | Low-Strength | 8 | 1+00 | 23 | L | 8 | 119.2 | 95.5894 | 83.8724 | 24.7
1998-09-18 | Low-Strength | 8 | 1+00 | 23 | L | 4 | 118.3 | 94.1879 | 82.6427 | 25.6
1998-09-18 | Low-Strength | 8 | 1+70 | 25 | R | 8 | 120.3 | 96.1631 | 84.3758 | 25.1
1998-09-18 | Low-Strength | 8 | 1+70 | 25 | R | 4 | 118.7 | 94.6571 | 83.0544 | 25.4
1998-09-18 | Low-Strength | 8 | 1+70 | 0 | - | 8 | 120.2 | 95.8533 | 84.1039 | 25.4
1998-09-18 | Low-Strength | 8 | 1+70 | 0 | - | 4 | 119.5 | 94.5411 | 82.9527 | 26.4
1998-09-18 | Low-Strength | 8 | 1+70 | 20 | L | 8 | 117.1 | 93.8301 | 82.3288 | 24.8
1998-09-18 | Low-Strength | 8 | 1+70 | 20 | L | 4 | 116.9 | 92.8515 | 81.4701 | 25.9
1998-09-18 | Low-Strength | 8 | 2+40 | 18 | R | 8 | 118 | 94.4756 | 82.8951 | 24.9
1998-09-18 | Low-Strength | 8 | 2+40 | 18 | R | 4 | 117.4 | 92.9533 | 81.5594 | 26.3
1998-09-18 | Low-Strength | 8 | 2+40 | 2 | R | 8 | 118 | 93.7997 | 82.3021 | 25.8
1998-09-18 | Low-Strength | 8 | 2+40 | 2 | R | 4 | 117.6 | 93.4075 | 81.9579 | 25.9
1998-09-18 | Low-Strength | 8 | 2+40 | 26 | L | 8 | 121.3 | 97.508 | 85.5559 | 24.4
1998-09-18 | Low-Strength | 8 | 2+40 | 26 | L | 4 | 120.3 | 96.1631 | 84.3758 | 25.1
1998-09-25 | Low-Strength | 9 | 0+30 | 25 | R | 8 | 120.3 | 96.0096 | 84.2411 | 25.3
1998-09-25 | Low-Strength | 9 | 0+30 | 25 | R | 4 | 119.7 | 96.0674 | 84.2918 | 24.6
1998-09-25 | Low-Strength | 9 | 0+30 | 0 | - | 8 | 119.3 | 96.0548 | 84.2807 | 24.2
1998-09-25 | Low-Strength | 9 | 0+30 | 0 | - | 4 | 120.8 | 97.0281 | 85.1348 | 24.5
1998-09-25 | Low-Strength | 9 | 0+30 | 20 | L | 8 | 119.7 | 95.9904 | 84.2242 | 24.7
1998-09-25 | Low-Strength | 9 | 0+30 | 20 | L | 4 | 119.5 | 96.1384 | 84.3541 | 24.3
1998-09-25 | Low-Strength | 9 | 1+00 | 20 | R | 8 | 119.1 | 95.971 | 84.2072 | 24.1
1998-09-25 | Low-Strength | 9 | 1+00 | 20 | R | 4 | 119.5 | 96.0611 | 84.2863 | 24.4
1998-09-25 | Low-Strength | 9 | 1+00 | 6 | L | 8 | 120.9 | 97.8155 | 85.8257 | 23.6
1998-09-25 | Low-Strength | 9 | 1+00 | 6 | L | 4 | 120.8 | 97.5767 | 85.6162 | 23.8
1998-09-25 | Low-Strength | 9 | 1+00 | 26 | L | 8 | 120.5 | 97.3344 | 85.4035 | 23.8
1998-09-25 | Low-Strength | 9 | 1+00 | 26 | L | 4 | 119.7 | 95.6835 | 83.9549 | 25.1
1998-09-25 | Low-Strength | 9 | 1+70 | 15 | R | 8 | 120.3 | 97.1729 | 85.2618 | 23.8
1998-09-25 | Low-Strength | 9 | 1+70 | 15 | R | 4 | 120.3 | 96.4715 | 84.6464 | 24.7
1998-09-25 | Low-Strength | 9 | 1+70 | 2 | R | 8 | 111.2 | 89.2456 | 78.3062 | 24.6
1998-09-25 | Low-Strength | 9 | 1+70 | 2 | R | 4 | 113.5 | 90.2226 | 79.1634 | 25.8
1998-09-25 | Low-Strength | 9 | 1+70 | 20 | L | 8 | 119.4 | 95.6731 | 83.9458 | 24.8
1998-09-25 | Low-Strength | 9 | 1+70 | 20 | L | 4 | 118.5 | 95.7189 | 83.9861 | 23.8
1998-09-25 | Low-Strength | 9 | 2+40 | 26 | R | 8 | 120.7 | 96.4828 | 84.6563 | 25.1
1998-09-25 | Low-Strength | 9 | 2+40 | 26 | R | 4 | 120.1 | 95.5449 | 83.8334 | 25.7
1998-09-25 | Low-Strength | 9 | 2+40 | 5 | L | 8 | 119.6 | 95.1472 | 83.4844 | 25.7
1998-09-25 | Low-Strength | 9 | 2+40 | 5 | L | 4 | 118.9 | 94.9681 | 83.3272 | 25.2
1998-09-25 | Low-Strength | 9 | 2+40 | 24 | L | 8 | 118.7 | 96.1912 | 84.4005 | 23.4
1998-09-25 | Low-Strength | 9 | 2+40 | 24 | L | 4 | 118.5 | 94.8759 | 83.2464 | 24.9
1998-09-28 | Low-Strength | 10 | 0+30 | 22 | R | 8 | 120.3 | 96.6265 | 84.7824 | 24.5
1998-09-28 | Low-Strength | 10 | 0+30 | 22 | R | 4 | 119 | 95.1239 | 83.464 | 25.1
1998-09-28 | Low-Strength | 10 | 0+30 | 4 | L | 8 | 119.5 | 95.9839 | 84.2186 | 24.5
1998-09-28 | Low-Strength | 10 | 0+30 | 4 | L | 4 | 118.7 | 95.7258 | 83.9921 | 24
1998-09-28 | Low-Strength | 10 | 0+30 | 26 | L | 8 | 117.5 | 93.9249 | 82.4119 | 25.1
1998-09-28 | Low-Strength | 10 | 0+30 | 26 | L | 4 | 115.5 | 92.0319 | 80.751 | 25.5
1998-09-28 | Low-Strength | 10 | 1+00 | 25 | R | 8 | 119.4 | 95.5965 | 83.8786 | 24.9
1998-09-28 | Low-Strength | 10 | 1+00 | 25 | R | 4 | 119.7 | 95.4545 | 83.7541 | 25.4
1998-09-28 | Low-Strength | 10 | 1+00 | 0 | - | 8 | 117.7 | 94.5382 | 82.95 | 24.5
1998-09-28 | Low-Strength | 10 | 1+00 | 0 | - | 4 | 116.9 | 93.3706 | 81.9256 | 25.2
1998-09-28 | Low-Strength | 10 | 1+00 | 20 | L | 8 | 120.2 | 96.3913 | 84.5761 | 24.7
1998-09-28 | Low-Strength | 10 | 1+00 | 20 | L | 4 | 119.3 | 95.9003 | 84.1452 | 24.4
1998-09-28 | Low-Strength | 10 | 1+70 | 26 | R | 8 | 119.7 | 98.3566 | 86.3004 | 21.7
1998-09-28 | Low-Strength | 10 | 1+70 | 26 | R | 4 | 118.4 | 95.6381 | 83.9152 | 23.8
1998-09-28 | Low-Strength | 10 | 1+70 | 4 | R | 8 | 119 | 95.7361 | 84.0012 | 24.3
1998-09-28 | Low-Strength | 10 | 1+70 | 4 | R | 4 | 115.5 | 91.8124 | 80.5584 | 25.8
1998-09-28 | Low-Strength | 10 | 1+70 | 20 | L | 8 | 118.3 | 95.0201 | 83.3729 | 24.5
1998-09-28 | Low-Strength | 10 | 1+70 | 20 | L | 4 | 118.1 | 94.0287 | 82.503 | 25.6
1998-09-28 | Low-Strength | 10 | 2+40 | 20 | R | 8 | 113.7 | 90.3098 | 79.2399 | 25.9
1998-09-28 | Low-Strength | 10 | 2+40 | 20 | R | 4 | 114.4 | 90.292 | 79.2244 | 26.7
1998-09-28 | Low-Strength | 10 | 2+40 | 10 | L | 8 | 116.8 | 95.3469 | 83.6597 | 22.5
1998-09-28 | Low-Strength | 10 | 2+40 | 10 | L | 4 | 113.9 | 92.1521 | 80.8565 | 23.6
1998-09-28 | Low-Strength | 10 | 2+40 | 26 | L | 8 | 120.1 | 96.08 | 84.3029 | 25
1998-09-28 | Low-Strength | 10 | 2+40 | 26 | L | 4 | 118.7 | 94.7326 | 83.1207 | 25.3
1998-10-03 | Low-Strength | 11 | 0+30 | 25 | R | 8 | 117.1 | 93.9807 | 82.4609 | 24.6
1998-10-03 | Low-Strength | 11 | 0+30 | 25 | R | 4 | 117.7 | 94.4623 | 82.8835 | 24.6
1998-10-03 | Low-Strength | 11 | 0+30 | 0 | - | 8 | 118.9 | 95.6557 | 83.9306 | 24.3
1998-10-03 | Low-Strength | 11 | 0+30 | 0 | - | 4 | 119.5 | 95.1433 | 83.481 | 25.6
1998-10-03 | Low-Strength | 11 | 0+30 | 25 | L | 8 | 107.8 | 85.4877 | 75.009 | 26.1
1998-10-03 | Low-Strength | 11 | 0+30 | 25 | L | 4 | 111.4 | 88.8357 | 77.9466 | 25.4
1998-10-03 | Low-Strength | 11 | 1+00 | 15 | R | 8 | 116.7 | 93.36 | 81.9163 | 25
1998-10-03 | Low-Strength | 11 | 1+00 | 15 | R | 4 | 118 | 94.4756 | 82.8951 | 24.9
1998-10-03 | Low-Strength | 11 | 1+00 | 8 | L | 8 | 119.3 | 95.44 | 83.7413 | 25
1998-10-03 | Low-Strength | 11 | 1+00 | 8 | L | 4 | 119.1 | 96.2813 | 84.4795 | 23.7
1998-10-03 | Low-Strength | 11 | 1+00 | 15 | L | 8 | 116 | 92.8 | 81.4249 | 25
1998-10-03 | Low-Strength | 11 | 1+00 | 15 | L | 4 | 117.5 | 93.18 | 81.7584 | 26.1
1998-10-03 | Low-Strength | 11 | 1+70 | 27 | R | 8 | 116.6 | 92.0284 | 80.7479 | 26.7
1998-10-03 | Low-Strength | 11 | 1+70 | 27 | R | 4 | 119.1 | 94.9761 | 83.3343 | 25.4
1998-10-03 | Low-Strength | 11 | 1+70 | 8 | L | 8 | 118.4 | 94.72 | 83.1096 | 25
1998-10-03 | Low-Strength | 11 | 1+70 | 8 | L | 4 | 118.4 | 94.2675 | 82.7126 | 25.6
1998-10-03 | Low-Strength | 11 | 1+70 | 15 | L | 8 | 113.1 | 89.3365 | 78.386 | 26.6
1998-10-03 | Low-Strength | 11 | 1+70 | 15 | L | 4 | 115.2 | 92.16 | 80.8634 | 25
1998-10-03 | Low-Strength | 11 | 2+40 | 24 | R | 8 | 116.2 | 92.7374 | 81.37 | 25.3
1998-10-03 | Low-Strength | 11 | 2+40 | 24 | R | 4 | 117.6 | 94.382 | 82.813 | 24.6
1998-10-03 | Low-Strength | 11 | 2+40 | 4 | L | 8 | 119.4 | 95.0637 | 83.4112 | 25.6
1998-10-03 | Low-Strength | 11 | 2+40 | 4 | L | 4 | 119.1 | 94.6741 | 83.0693 | 25.8
1998-10-03 | Low-Strength | 11 | 2+40 | 23 | L | 8 | 118.6 | 94.3516 | 82.7864 | 25.7
1998-10-03 | Low-Strength | 11 | 2+40 | 23 | L | 4 | 118.5 | 94.1971 | 82.6508 | 25.8
1998-11-05 | Low-Strength | 12 | 0+30 | 26 | R | 8 | 116.1 | 93.0288 | 81.6257 | 24.8
1998-11-05 | Low-Strength | 12 | 0+30 | 26 | R | 4 | 117.5 | 92.7388 | 81.3712 | 26.7
1998-11-05 | Low-Strength | 12 | 0+30 | 3 | R | 8 | 121.5 | 99.5086 | 87.3112 | 22.1
1998-11-05 | Low-Strength | 12 | 0+30 | 3 | R | 4 | 121.2 | 98.8581 | 86.7404 | 22.6
1998-11-05 | Low-Strength | 12 | 0+30 | 20 | L | 8 | 120.3 | 97.0161 | 85.1243 | 24
1998-11-05 | Low-Strength | 12 | 0+30 | 20 | L | 4 | 120.3 | 96.782 | 84.9188 | 24.3
1998-11-05 | Low-Strength | 12 | 1+00 | 24 | R | 8 | 120.1 | 96.5434 | 84.7095 | 24.4
1998-11-05 | Low-Strength | 12 | 1+00 | 24 | R | 4 | 119.3 | 94.6825 | 83.0767 | 26
1998-11-05 | Low-Strength | 12 | 1+00 | 4 | L | 8 | 120.7 | 97.9708 | 85.9619 | 23.2
1998-11-05 | Low-Strength | 12 | 1+00 | 4 | L | 4 | 118.7 | 95.7258 | 83.9921 | 24
1998-11-05 | Low-Strength | 12 | 1+00 | 25 | L | 8 | 116.9 | 93.9711 | 82.4525 | 24.4
1998-11-05 | Low-Strength | 12 | 1+00 | 25 | L | 4 | 116.9 | 93.0732 | 81.6647 | 25.6
1998-11-05 | Low-Strength | 12 | 1+70 | 26 | R | 8 | 119.2 | 95.0558 | 83.4042 | 25.4
1998-11-05 | Low-Strength | 12 | 1+70 | 26 | R | 4 | 118.7 | 94.6571 | 83.0544 | 25.4
1998-11-05 | Low-Strength | 12 | 1+70 | 0 | - | 8 | 118.9 | 94.741 | 83.128 | 25.5
1998-11-05 | Low-Strength | 12 | 1+70 | 0 | - | 4 | 118.1 | 94.2538 | 82.7005 | 25.3
1998-11-05 | Low-Strength | 12 | 1+70 | 20 | L | 8 | 118 | 94.8553 | 83.2283 | 24.4
1998-11-05 | Low-Strength | 12 | 1+70 | 20 | L | 4 | 117.5 | 93.8498 | 82.3461 | 25.2
1998-11-05 | Low-Strength | 12 | 2+40 | 20 | R | 8 | 119.7 | 95.9135 | 84.1568 | 24.8
1998-11-05 | Low-Strength | 12 | 2+40 | 20 | R | 4 | 118.6 | 95.1846 | 83.5172 | 24.6
1998-11-05 | Low-Strength | 12 | 2+40 | 2 | L | 8 | 121.1 | 97.3473 | 85.4148 | 24.4
1998-11-05 | Low-Strength | 12 | 2+40 | 2 | L | 4 | 121.3 | 97.1177 | 85.2134 | 24.9
1998-11-05 | Low-Strength | 12 | 2+40 | 25 | L | 8 | 108.4 | 88.4898 | 77.6431 | 22.5
1998-11-05 | Low-Strength | 12 | 2+40 | 25 | L | 4 | 114.2 | 91.2141 | 80.0334 | 25.2
1998-11-10 | Low-Strength | 13 | 0+40 | 30 | R | 8 | 120.2 | 97.8827 | 85.8847 | 22.8
1998-11-10 | Low-Strength | 13 | 0+40 | 30 | R | 4 | 119.6 | 95.8333 | 84.0865 | 24.8
1998-11-10 | Low-Strength | 13 | 0+40 | 0 | - | 8 | 122.1 | 98.6268 | 86.5375 | 23.8
1998-11-10 | Low-Strength | 13 | 0+40 | 0 | - | 4 | 121.5 | 99.022 | 86.8843 | 22.7
1998-11-10 | Low-Strength | 13 | 0+40 | 25 | L | 8 | 119.3 | 96.8344 | 84.9648 | 23.2
1998-11-10 | Low-Strength | 13 | 0+40 | 25 | L | 4 | 118.8 | 95.8838 | 84.1307 | 23.9
1998-11-10 | Low-Strength | 13 | 0+90 | 25 | R | 8 | 119.9 | 97.4797 | 85.531 | 23
1998-11-10 | Low-Strength | 13 | 0+90 | 25 | R | 4 | 119.7 | 96.2993 | 84.4953 | 24.3
1998-11-10 | Low-Strength | 13 | 0+90 | 5 | R | 8 | 118.8 | 95.3451 | 83.6581 | 24.6
1998-11-10 | Low-Strength | 13 | 0+90 | 5 | R | 4 | 117.6 | 93.9297 | 82.4162 | 25.2
1998-11-10 | Low-Strength | 13 | 0+90 | 20 | L | 8 | 120 | 96.9305 | 85.0492 | 23.8
1998-11-10 | Low-Strength | 13 | 0+90 | 20 | L | 4 | 119.8 | 97.3984 | 85.4597 | 23
1998-11-10 | Low-Strength | 13 | 1+40 | 15 | R | 8 | 121.1 | 98.4553 | 86.387 | 23
1998-11-10 | Low-Strength | 13 | 1+40 | 15 | R | 4 | 119.5 | 96.2158 | 84.422 | 24.2
1998-11-10 | Low-Strength | 13 | 1+40 | 10 | R | 8 | 120.3 | 97.3301 | 85.3998 | 23.6
1998-11-10 | Low-Strength | 13 | 1+40 | 10 | R | 4 | 119.3 | 96.0548 | 84.2807 | 24.2
1998-11-10 | Low-Strength | 13 | 1+40 | 15 | L | 8 | 119.5 | 96.0611 | 84.2863 | 24.4
1998-11-10 | Low-Strength | 13 | 1+40 | 15 | L | 4 | 119.1 | 95.6627 | 83.9367 | 24.5
1998-11-10 | Low-Strength | 13 | 1+90 | 10 | R | 8 | 120.5 | 96.0159 | 84.2467 | 25.5
1998-11-10 | Low-Strength | 13 | 1+90 | 10 | R | 4 | 119.9 | 95.92 | 84.1625 | 25
1998-11-10 | Low-Strength | 13 | 1+90 | 0 | - | 8 | 119.3 | 95.6696 | 83.9428 | 24.7
1998-11-10 | Low-Strength | 13 | 1+90 | 0 | - | 4 | 119.2 | 95.2077 | 83.5375 | 25.2
1998-11-10 | Low-Strength | 13 | 1+90 | 10 | L | 8 | 119.9 | 95.614 | 83.894 | 25.4
1998-11-10 | Low-Strength | 13 | 1+90 | 10 | L | 4 | 119.4 | 95.0637 | 83.4112 | 25.6
1998-11-10 | Low-Strength | 13 | 2+40 | 25 | R | 8 | 117.9 | 94.2446 | 82.6925 | 25.1
1998-11-10 | Low-Strength | 13 | 2+40 | 25 | R | 4 | 118.9 | 95.3488 | 83.6613 | 24.7
1998-11-10 | Low-Strength | 13 | 2+40 | 5 | R | 8 | 119.2 | 95.2077 | 83.5375 | 25.2
1998-11-10 | Low-Strength | 13 | 2+40 | 5 | R | 4 | 119.2 | 95.5128 | 83.8052 | 24.8
1998-11-10 | Low-Strength | 13 | 2+40 | 5 | L | 8 | 119.6 | 95.7566 | 84.0191 | 24.9
1998-11-10 | Low-Strength | 13 | 2+40 | 5 | L | 4 | 118.8 | 94.5107 | 82.926 | 25.7
1998-11-10 | Low-Strength | 13 | 2+90 | 20 | R | 8 | 116.3 | 89.2556 | 78.315 | 30.3
1998-11-10 | Low-Strength | 13 | 2+90 | 20 | R | 4 | 117.7 | 91.2403 | 80.0564 | 29
1998-11-10 | Low-Strength | 13 | 2+90 | 0 | - | 8 | 115.7 | 93.0813 | 81.6717 | 24.3
1998-11-10 | Low-Strength | 13 | 2+90 | 0 | - | 4 | 113.2 | 90.3432 | 79.2693 | 25.3
1998-11-10 | Low-Strength | 13 | 2+90 | 25 | L | 8 | 117.8 | 93.6407 | 82.1626 | 25.8
1998-11-10 | Low-Strength | 13 | 2+90 | 25 | L | 4 | 117.7 | 93.4127 | 81.9625 | 26
1998-11-19 | Low-Strength | 14 | 0+30 | 25 | L | 8 | 112.2 | 89.1892 | 78.2567 | 25.8
1998-11-19 | Low-Strength | 14 | 0+30 | 25 | L | 4 | 115.3 | 92.3878 | 81.0633 | 24.8
1998-11-19 | Low-Strength | 14 | 0+30 | 5 | L | 8 | 120.3 | 95.7041 | 83.973 | 25.7
1998-11-19 | Low-Strength | 14 | 0+30 | 5 | L | 4 | 119.1 | 95.5859 | 83.8693 | 24.6
1998-11-19 | Low-Strength | 14 | 0+30 | 5 | R | 8 | 111.2 | 88.3943 | 77.5592 | 25.8
1998-11-19 | Low-Strength | 14 | 0+30 | 5 | R | 4 | 113.9 | 91.266 | 80.079 | 24.8
1998-11-19 | Low-Strength | 14 | 0+30 | 25 | R | 8 | 120.5 | 97.4919 | 85.5417 | 23.6
1998-11-19 | Low-Strength | 14 | 0+30 | 25 | R | 4 | 119.1 | 94.9761 | 83.3343 | 25.4
1998-11-19 | Low-Strength | 14 | 0+70 | 20 | R | 8 | 115.4 | 92.2462 | 80.939 | 25.1
1998-11-19 | Low-Strength | 14 | 0+70 | 20 | R | 4 | 115.5 | 92.8457 | 81.465 | 24.4
1998-11-19 | Low-Strength | 14 | 0+70 | 0 | - | 8 | 113.5 | 91.3113 | 80.1188 | 24.3
1998-11-19 | Low-Strength | 14 | 0+70 | 0 | - | 4 | 115 | 93.1929 | 81.7696 | 23.4
1998-11-19 | Low-Strength | 14 | 0+70 | 10 | L | 8 | 120.4 | 96.5517 | 84.7168 | 24.7
1998-11-19 | Low-Strength | 14 | 0+70 | 10 | L | 4 | 119.7 | 95.3025 | 83.6207 | 25.6
1998-11-19 | Low-Strength | 14 | 0+70 | 20 | L | 8 | 112.7 | 89.1614 | 78.2323 | 26.4
1998-11-19 | Low-Strength | 14 | 0+70 | 20 | L | 4 | 115.9 | 92.6459 | 81.2897 | 25.1
1998-11-19 | Low-Strength | 14 | 1+00 | 15 | R | 8 | 120.3 | 95.4005 | 83.7067 | 26.1
1998-11-19 | Low-Strength | 14 | 1+00 | 15 | R | 4 | 119.2 | 94.9801 | 83.3378 | 25.5
1998-11-19 | Low-Strength | 14 | 1+00 | 10 | R | 8 | 120.8 | 97.5767 | 85.6162 | 23.8
1998-11-19 | Low-Strength | 14 | 1+00 | 10 | R | 4 | 118.9 | 95.8098 | 84.0658 | 24.1
1998-11-19 | Low-Strength | 14 | 1+00 | 0 | - | 8 | 115 | 92.8168 | 81.4397 | 23.9
1998-11-19 | Low-Strength | 14 | 1+00 | 0 | - | 4 | 117.2 | 93.4609 | 82.0048 | 25.4
1998-11-19 | Low-Strength | 14 | 1+00 | 15 | L | 8 | 117.1 | 93.6051 | 82.1314 | 25.1
1998-11-19 | Low-Strength | 14 | 1+00 | 15 | L | 4 | 118.3 | 94.4888 | 82.9067 | 25.2
1998-11-27 | Low-Strength | 15 | 0+30 | 25 | R | 8 | 119 | 95.9677 | 84.2044 | 24
1998-11-27 | Low-Strength | 15 | 0+30 | 25 | R | 4 | 120 | 96.6184 | 84.7753 | 24.2
1998-11-27 | Low-Strength | 15 | 0+30 | 10 | R | 8 | 118.6 | 96.1102 | 84.3294 | 23.4
1998-11-27 | Low-Strength | 15 | 0+30 | 10 | R | 4 | 119.3 | 95.7464 | 84.0102 | 24.6
1998-11-27 | Low-Strength | 15 | 0+30 | 15 | L | 8 | 117.8 | 95.0767 | 83.4225 | 23.9
1998-11-27 | Low-Strength | 15 | 0+30 | 15 | L | 4 | 118.4 | 95.0241 | 83.3764 | 24.6
1998-11-27 | Low-Strength | 15 | 0+30 | 0 | - | 8 | 119.6 | 97.1568 | 85.2477 | 23.1
1998-11-27 | Low-Strength | 15 | 0+30 | 0 | - | 4 | 120.4 | 97.411 | 85.4707 | 23.6
1998-11-27 | Low-Strength | 15 | 0+75 | 20 | R | 8 | 122 | 98.6257 | 86.5366 | 23.7
1998-11-27 | Low-Strength | 15 | 0+75 | 20 | R | 4 | 121.1 | 98.0567 | 86.0373 | 23.5
1998-11-27 | Low-Strength | 15 | 0+75 | 5 | R | 8 | 119.9 | 97.2425 | 85.3229 | 23.3
1998-11-27 | Low-Strength | 15 | 0+75 | 5 | R | 4 | 119.6 | 96.0643 | 84.2891 | 24.5
1998-11-27 | Low-Strength | 15 | 0+75 | 10 | L | 8 | 121.1 | 97.3473 | 85.4148 | 24.4
1998-11-27 | Low-Strength | 15 | 0+75 | 10 | L | 4 | 120.5 | 97.0209 | 85.1285 | 24.2
1998-11-27 | Low-Strength | 15 | 0+75 | 20 | L | 8 | 116.9 | 94.5028 | 82.919 | 23.7
1998-11-27 | Low-Strength | 15 | 0+75 | 20 | L | 4 | 118.9 | 96.1974 | 84.4059 | 23.6
1998-11-27 | Low-Strength | 15 | 1+40 | 20 | R | 8 | 121.1 | 98.7765 | 86.6689 | 22.6
1998-11-27 | Low-Strength | 15 | 1+40 | 20 | R | 4 | 120.1 | 97.247 | 85.3268 | 23.5
1998-11-27 | Low-Strength | 15 | 1+40 | 0 | - | 8 | 119.1 | 96.2036 | 84.4113 | 23.8
1998-11-27 | Low-Strength | 15 | 1+40 | 0 | - | 4 | 119.5 | 95.4473 | 83.7477 | 25.2
1998-11-27 | Low-Strength | 15 | 1+40 | 15 | L | 8 | 119.7 | 96.9231 | 85.0426 | 23.5
1998-11-27 | Low-Strength | 15 | 1+40 | 15 | L | 4 | 119.3 | 95.9003 | 84.1452 | 24.4
1998-11-27 | Low-Strength | 15 | 1+40 | 25 | L | 8 | 118.2 | 95.6311 | 83.909 | 23.6
1998-11-27 | Low-Strength | 15 | 1+40 | 25 | L | 4 | 119.8 | 97.6365 | 85.6686 | 22.7
1998-12-07 | Low-Strength | 16 | 0+30 | 25 | R | 8 | 121 | 97.7383 | 85.7579 | 23.8
1998-12-07 | Low-Strength | 16 | 0+30 | 25 | R | 4 | 122.3 | 99.0283 | 86.8898 | 23.5
1998-12-07 | Low-Strength | 16 | 0+30 | 0 | - | 8 | 118.4 | 95.1768 | 83.5104 | 24.4
1998-12-07 | Low-Strength | 16 | 0+30 | 0 | - | 4 | 119.8 | 95.3822 | 83.6906 | 25.6
1998-12-07 | Low-Strength | 16 | 0+30 | 15 | L | 8 | 119.3 | 97.4673 | 85.5202 | 22.4
1998-12-07 | Low-Strength | 16 | 0+30 | 15 | L | 4 | 120.1 | 97.563 | 85.6041 | 23.1
1998-12-07 | Low-Strength | 16 | 0+60 | 10 | R | 8 | 119.6 | 96.4516 | 84.6289 | 24
1998-12-07 | Low-Strength | 16 | 0+60 | 10 | R | 4 | 119 | 94.7452 | 83.1317 | 25.6
1998-12-07 | Low-Strength | 16 | 0+60 | 5 | L | 8 | 120.8 | 97.7346 | 85.7547 | 23.6
1998-12-07 | Low-Strength | 16 | 0+60 | 5 | L | 4 | 119.7 | 96.0674 | 84.2918 | 24.6
1998-12-07 | Low-Strength | 16 | 0+60 | 20 | L | 8 | 118.4 | 95.1768 | 83.5104 | 24.4
1998-12-07 | Low-Strength | 16 | 0+60 | 20 | L | 4 | 119.5 | 95.7532 | 84.0161 | 24.8
1998-12-07 | Low-Strength | 16 | 0+90 | 15 | R | 8 | 118.7 | 95.4948 | 83.7894 | 24.3
1998-12-07 | Low-Strength | 16 | 0+90 | 15 | R | 4 | 117.9 | 94.0942 | 82.5605 | 25.3
1998-12-07 | Low-Strength | 16 | 0+90 | 10 | L | 8 | 121 | 97.7383 | 85.7579 | 23.8
1998-12-07 | Low-Strength | 16 | 0+90 | 10 | L | 4 | 120.1 | 97.0897 | 85.1889 | 23.7
1998-12-07 | Low-Strength | 16 | 0+90 | 15 | L | 8 | 121.5 | 98.3806 | 86.3215 | 23.5
1998-12-07 | Low-Strength | 16 | 0+90 | 15 | L | 4 | 120.6 | 96.6346 | 84.7895 | 24.8
1999-02-09 | Low-Strength | Final 1-1 | 0+30 | 15 | R | 8 | - | 101.1 | 94.5 | 22.7
1999-02-09 | Low-Strength | Final 1-1 | 0+30 | 15 | R | 4 | - | 99.8 | 95 | 22.6
1999-02-09 | Low-Strength | Final 1-1 | 0+30 | 0 | - | 8 | - | 98.7 | 91.5 | 24.4
1999-02-09 | Low-Strength | Final 1-1 | 0+30 | 0 | - | 4 | - | 98.2 | 92 | 24.1
1999-02-09 | Low-Strength | Final 1-1 | 0+30 | 15 | L | 8 | - | 101.9 | 93.1 | 23.4
1999-02-09 | Low-Strength | Final 1-1 | 0+30 | 15 | L | 4 | - | 101.3 | 94.3 | 23.5
1999-02-09 | Low-Strength | Final 1-1 | 0+60 | 15 | R | 8 | - | 99.9 | 93.1 | 23.4
1999-02-09 | Low-Strength | Final 1-1 | 0+60 | 15 | R | 4 | - | 97.4 | 90.8 | 24.6
1999-02-09 | Low-Strength | Final 1-1 | 0+60 | 0 | - | 8 | - | 100.1 | 93.3 | 23.8
1999-02-09 | Low-Strength | Final 1-1 | 0+60 | 0 | - | 4 | - | 100 | 93.2 | 23.3
1999-02-09 | Low-Strength | Final 1-1 | 0+60 | 15 | L | 8 | - | 99.1 | 92.4 | 24.5
1999-02-09 | Low-Strength | Final 1-1 | 0+60 | 15 | L | 4 | - | 99.6 | 92.8 | 23.4

## COMPACTION-Metric
MATERIAL DESCRIPTION: |  |  | LOW-STRENGTH SUBGRADE
DATE SHEET UPDATED: |  |  | 2001-05-08
TEST SPECIFICATIONS: |  |  | ASTM D 2937; ASTM D 1556
Date | Subgrade | Lift No. | Station | Offset from CL, feet | Left/Right | Penetration, cm | Wet Density, kg/m3 | Dry Density, kg/m3 | % Compaction | Moisture Content, %
1998-07-01 | Low-Strength | 2 | 0+62 | 0 | - | 20.32 | - | - | 83.4 | -
1998-07-01 | Low-Strength | 2 | 0+93 | 0 | - | 20.32 | - | - | 84.1 | -
1998-07-01 | Low-Strength | 2 | 1+86 | 0 | - | 20.32 | - | - | 84.7 | -
1998-07-01 | Low-Strength | 2 | 2+39 | 0 | - | 20.32 | - | - | 84.2 | -
1998-07-11 | Low-Strength | 3 | 0+13 | 0 | - | 20.32 | - | - | 84.5 | -
1998-07-11 | Low-Strength | 3 | 0+45 | 0 | - | 20.32 | - | - | 85.4 | -
1998-07-11 | Low-Strength | 3 | 1+93 | 0 | - | 20.32 | - | - | 85.2 | -
1998-07-11 | Low-Strength | 3 | 2+57 | 0 | - | 20.32 | - | - | 85.4 | -
1998-07-14 | Low-Strength | 4 | 1+09 | 0 | - | 20.32 | - | - | 83.7 | -
1998-07-14 | Low-Strength | 4 | 1+16 | 0 | - | 20.32 | - | - | 82.6 | -
1998-07-14 | Low-Strength | 4 | 2+77 | 0 | - | 20.32 | - | - | 85.5 | -
1998-07-14 | Low-Strength | 4 | 2+87 | 0 | - | 20.32 | - | - | 86.1 | -
1998-08-08 | Low-Strength | 5 | 0+70 | 0 | - | 20.32 | - | - | 83.4 | -
1998-08-08 | Low-Strength | 5 | 1+20 | 0 | - | 20.32 | - | - | 82.2 | -
1998-08-08 | Low-Strength | 5 | 1+58 | 0 | - | 20.32 | - | - | 83.3 | -
1998-08-08 | Low-Strength | 5 | 1+82 | 0 | - | 20.32 | - | - | 83 | -
1998-08-18 | Low-Strength | 6 | 0+30 | 23 | R | 15.24 | 1899.7894 | 1581.8396 | 86.6465 | 20.1
1998-08-18 | Low-Strength | 6 | 0+30 | 23 | R | 10.16 | 1914.206 | 1576.7759 | 86.3692 | 21.4
1998-08-18 | Low-Strength | 6 | 0+30 | 10 | R | 15.24 | 1938.2337 | 1591.3248 | 87.1661 | 21.8
1998-08-18 | Low-Strength | 6 | 0+30 | 10 | R | 10.16 | 1954.2521 | 1577.2818 | 86.3969 | 23.9
1998-08-18 | Low-Strength | 6 | 0+30 | 10 | L | 15.24 | 1885.3727 | 1532.8234 | 83.9616 | 23
1998-08-18 | Low-Strength | 6 | 0+30 | 10 | L | 10.16 | 1911.0023 | 1543.6206 | 84.553 | 23.8
1998-08-18 | Low-Strength | 6 | 0+30 | 23 | L | 15.24 | 1902.993 | 1521.1775 | 83.3237 | 25.1
1998-08-18 | Low-Strength | 6 | 0+30 | 23 | L | 10.16 | 1919.0115 | 1540.1376 | 84.3623 | 24.6
1998-08-18 | Low-Strength | 6 | 0+60 | 23 | R | 15.24 | 1936.6318 | 1564.323 | 85.687 | 23.8
1998-08-18 | Low-Strength | 6 | 0+60 | 23 | R | 10.16 | 1954.2521 | 1601.846 | 87.7424 | 22
1998-08-18 | Low-Strength | 6 | 0+60 | 10 | R | 15.24 | 1915.8078 | 1550.0063 | 84.9028 | 23.6
1998-08-18 | Low-Strength | 6 | 0+60 | 10 | R | 10.16 | 1902.993 | 1507.9184 | 82.5974 | 26.2
1998-08-18 | Low-Strength | 6 | 0+60 | 10 | L | 15.24 | 1949.4466 | 1564.5639 | 85.7002 | 24.6
1998-08-18 | Low-Strength | 6 | 0+60 | 10 | L | 10.16 | 1939.8355 | 1564.3835 | 85.6903 | 24
1998-08-18 | Low-Strength | 6 | 0+60 | 23 | L | 15.24 | 1894.9838 | 1534.3999 | 84.048 | 23.5
1998-08-18 | Low-Strength | 6 | 0+60 | 23 | L | 10.16 | 1919.0115 | 1529.0928 | 83.7573 | 25.5
1998-08-18 | Low-Strength | 6 | 0+90 | 23 | R | 15.24 | 1858.1414 | 1470.0485 | 80.5231 | 26.4
1998-08-18 | Low-Strength | 6 | 0+90 | 23 | R | 10.16 | 1898.1875 | 1506.498 | 82.5196 | 26
1998-08-18 | Low-Strength | 6 | 0+90 | 10 | R | 15.24 | 1946.2429 | 1573.3572 | 86.1819 | 23.7
1998-08-18 | Low-Strength | 6 | 0+90 | 10 | R | 10.16 | 1947.8447 | 1575.9262 | 86.3226 | 23.6
1998-08-18 | Low-Strength | 6 | 0+90 | 10 | L | 15.24 | 1886.9746 | 1526.6785 | 83.625 | 23.6
1998-08-18 | Low-Strength | 6 | 0+90 | 10 | L | 10.16 | 1862.9469 | 1491.5508 | 81.7009 | 24.9
1998-08-18 | Low-Strength | 6 | 0+90 | 23 | L | 15.24 | 1891.7801 | 1526.8605 | 83.635 | 23.9
1998-08-18 | Low-Strength | 6 | 0+90 | 23 | L | 10.16 | 1933.4281 | 1580.8897 | 86.5945 | 22.3
1998-08-18 | Low-Strength | 6 | 1+20 | 23 | R | 15.24 | 1867.7524 | 1491.815 | 81.7154 | 25.2
1998-08-18 | Low-Strength | 6 | 1+20 | 23 | R | 10.16 | 1912.6041 | 1542.4227 | 84.4874 | 24
1998-08-18 | Low-Strength | 6 | 1+20 | 10 | R | 15.24 | 1968.6687 | 1574.935 | 86.2683 | 25
1998-08-18 | Low-Strength | 6 | 1+20 | 10 | R | 10.16 | 1922.2152 | 1526.7793 | 83.6306 | 25.9
1998-08-18 | Low-Strength | 6 | 1+20 | 10 | L | 15.24 | 1893.382 | 1512.2859 | 82.8367 | 25.2
1998-08-18 | Low-Strength | 6 | 1+20 | 10 | L | 10.16 | 1925.4189 | 1559.0436 | 85.3979 | 23.5
1998-08-18 | Low-Strength | 6 | 1+20 | 23 | L | 15.24 | 1901.3912 | 1533.38 | 83.9921 | 24
1998-08-18 | Low-Strength | 6 | 1+20 | 23 | L | 10.16 | 1951.0484 | 1567.1072 | 85.8395 | 24.5
1998-08-18 | Low-Strength | 6 | 1+50 | 23 | R | 15.24 | 1919.0115 | 1538.9026 | 84.2946 | 24.7
1998-08-18 | Low-Strength | 6 | 1+50 | 23 | R | 10.16 | 1920.6134 | 1560.2058 | 85.4615 | 23.1
1998-08-18 | Low-Strength | 6 | 1+50 | 10 | R | 15.24 | 1935.03 | 1554.2409 | 85.1348 | 24.5
1998-08-18 | Low-Strength | 6 | 1+50 | 10 | R | 10.16 | 1915.8078 | 1552.5185 | 85.0404 | 23.4
1998-08-18 | Low-Strength | 6 | 1+50 | 10 | L | 15.24 | 1891.7801 | 1519.5021 | 83.2319 | 24.5
1998-08-18 | Low-Strength | 6 | 1+50 | 10 | L | 10.16 | 1917.4097 | 1558.8696 | 85.3883 | 23
1998-08-18 | Low-Strength | 6 | 1+50 | 23 | L | 15.24 | 1936.6318 | 1583.5093 | 86.738 | 22.3
1998-08-18 | Low-Strength | 6 | 1+50 | 23 | L | 10.16 | 1952.6503 | 1588.8123 | 87.0285 | 22.9
1998-08-18 | Low-Strength | 6 | 1+80 | 23 | R | 15.24 | 1920.6134 | 1537.7209 | 84.2299 | 24.9
1998-08-18 | Low-Strength | 6 | 1+80 | 23 | R | 10.16 | 1936.6318 | 1544.3635 | 84.5937 | 25.4
1998-08-18 | Low-Strength | 6 | 1+80 | 10 | R | 15.24 | 1933.4281 | 1562.9977 | 85.6144 | 23.7
1998-08-18 | Low-Strength | 6 | 1+80 | 10 | R | 10.16 | 1931.8263 | 1554.1643 | 85.1306 | 24.3
1998-08-18 | Low-Strength | 6 | 1+80 | 10 | L | 15.24 | 1923.817 | 1530.4829 | 83.8334 | 25.7
1998-08-18 | Low-Strength | 6 | 1+80 | 10 | L | 10.16 | 1930.2244 | 1518.666 | 83.1861 | 27.1
1998-08-18 | Low-Strength | 6 | 1+80 | 23 | L | 15.24 | 1931.8263 | 1539.3038 | 84.3166 | 25.5
1998-08-18 | Low-Strength | 6 | 1+80 | 23 | L | 10.16 | 1941.4374 | 1574.564 | 86.248 | 23.3
1998-08-18 | Low-Strength | 6 | 2+10 | 23 | R | 15.24 | 1920.6134 | 1530.3692 | 83.8272 | 25.5
1998-08-18 | Low-Strength | 6 | 2+10 | 23 | R | 10.16 | 1922.2152 | 1552.6779 | 85.0492 | 23.8
1998-08-18 | Low-Strength | 6 | 2+10 | 10 | R | 15.24 | 1906.1967 | 1520.0931 | 83.2643 | 25.4
1998-08-18 | Low-Strength | 6 | 2+10 | 10 | R | 10.16 | 1920.6134 | 1555.1525 | 85.1847 | 23.5
1998-08-18 | Low-Strength | 6 | 2+10 | 10 | L | 15.24 | 1899.7894 | 1522.2671 | 83.3834 | 24.8
1998-08-18 | Low-Strength | 6 | 2+10 | 10 | L | 10.16 | 1935.03 | 1570.6412 | 86.0331 | 23.2
1998-08-18 | Low-Strength | 6 | 2+10 | 23 | L | 15.24 | 1955.854 | 1596.6155 | 87.4559 | 22.5
1998-08-18 | Low-Strength | 6 | 2+10 | 23 | L | 10.16 | 1933.4281 | 1568.0682 | 85.8922 | 23.3
1998-08-18 | Low-Strength | 6 | 2+40 | 23 | R | 15.24 | 1874.1598 | 1508.9854 | 82.6559 | 24.2
1998-08-18 | Low-Strength | 6 | 2+40 | 23 | R | 10.16 | 1896.5857 | 1530.739 | 83.8474 | 23.9
1998-08-18 | Low-Strength | 6 | 2+40 | 10 | R | 15.24 | 1938.2337 | 1534.6268 | 84.0604 | 26.3
1998-08-18 | Low-Strength | 6 | 2+40 | 10 | R | 10.16 | 1944.641 | 1574.6081 | 86.2504 | 23.5
1998-08-18 | Low-Strength | 6 | 2+40 | 10 | L | 15.24 | 1901.3912 | 1509.0406 | 82.6589 | 26
1998-08-18 | Low-Strength | 6 | 2+40 | 10 | L | 10.16 | 1922.2152 | 1523.1499 | 83.4317 | 26.2
1998-08-18 | Low-Strength | 6 | 2+40 | 23 | L | 15.24 | 1922.2152 | 1531.6456 | 83.8971 | 25.5
1998-08-18 | Low-Strength | 6 | 2+40 | 23 | L | 10.16 | 1936.6318 | 1540.6777 | 84.3918 | 25.7
1998-08-18 | Low-Strength | 6 | 2+70 | 23 | R | 15.24 | 1920.6134 | 1538.953 | 84.2974 | 24.8
1998-08-18 | Low-Strength | 6 | 2+70 | 23 | R | 10.16 | 1919.0115 | 1533.982 | 84.0251 | 25.1
1998-08-18 | Low-Strength | 6 | 2+70 | 10 | R | 15.24 | 1946.2429 | 1540.9682 | 84.4078 | 26.3
1998-08-18 | Low-Strength | 6 | 2+70 | 10 | R | 10.16 | 1912.6041 | 1515.5342 | 83.0146 | 26.2
1998-08-18 | Low-Strength | 6 | 2+70 | 10 | L | 15.24 | 1923.817 | 1545.2346 | 84.6415 | 24.5
1998-08-18 | Low-Strength | 6 | 2+70 | 10 | L | 10.16 | 1899.7894 | 1504.1879 | 82.3931 | 26.3
1998-08-18 | Low-Strength | 6 | 2+70 | 23 | L | 15.24 | 1930.2244 | 1533.1409 | 83.979 | 25.9
1998-08-18 | Low-Strength | 6 | 2+70 | 23 | L | 10.16 | 1925.4189 | 1513.6941 | 82.9138 | 27.2
1998-09-12 | Low-Strength | 7 | 0+30 | 27 | R | 15.24 | 1938.2337 | 1563.0917 | 85.6196 | 24
1998-09-12 | Low-Strength | 7 | 0+30 | 27 | R | 10.16 | 1922.2152 | 1542.7088 | 84.5031 | 24.6
1998-09-12 | Low-Strength | 7 | 0+30 | 6 | R | 15.24 | 1901.3912 | 1525.9961 | 83.5877 | 24.6
1998-09-12 | Low-Strength | 7 | 0+30 | 6 | R | 10.16 | 1891.7801 | 1519.5021 | 83.2319 | 24.5
1998-09-12 | Low-Strength | 7 | 0+30 | 16 | L | 15.24 | 1880.5672 | 1499.6549 | 82.1448 | 25.4
1998-09-12 | Low-Strength | 7 | 0+30 | 16 | L | 10.16 | 1894.9838 | 1514.7752 | 82.973 | 25.1
1998-09-12 | Low-Strength | 7 | 1+00 | 20 | R | 15.24 | 1883.7709 | 1515.5035 | 83.0129 | 24.3
1998-09-12 | Low-Strength | 7 | 1+00 | 20 | R | 10.16 | 1885.3727 | 1524.1493 | 83.4865 | 23.7
1998-09-12 | Low-Strength | 7 | 1+00 | 0 | - | 15.24 | 1927.0207 | 1549.052 | 84.8506 | 24.4
1998-09-12 | Low-Strength | 7 | 1+00 | 0 | - | 10.16 | 1941.4374 | 1560.641 | 85.4853 | 24.4
1998-09-12 | Low-Strength | 7 | 1+00 | 23 | L | 15.24 | 1952.6503 | 1582.3746 | 86.6758 | 23.4
1998-09-12 | Low-Strength | 7 | 1+00 | 23 | L | 10.16 | 1930.2244 | 1568.0133 | 85.8892 | 23.1
1998-09-12 | Low-Strength | 7 | 1+70 | 25 | R | 15.24 | 1931.8263 | 1556.669 | 85.2678 | 24.1
1998-09-12 | Low-Strength | 7 | 1+70 | 25 | R | 10.16 | 1927.0207 | 1550.2983 | 84.9188 | 24.3
1998-09-12 | Low-Strength | 7 | 1+70 | 3 | L | 15.24 | 1963.8632 | 1587.6016 | 86.9621 | 23.7
1998-09-12 | Low-Strength | 7 | 1+70 | 3 | L | 10.16 | 1939.8355 | 1569.4462 | 85.9677 | 23.6
1998-09-12 | Low-Strength | 7 | 1+70 | 20 | L | 15.24 | 1920.6134 | 1538.953 | 84.2974 | 24.8
1998-09-12 | Low-Strength | 7 | 1+70 | 20 | L | 10.16 | 1914.206 | 1530.1407 | 83.8147 | 25.1
1998-09-12 | Low-Strength | 7 | 2+40 | 28 | R | 15.24 | 1922.2152 | 1555.1903 | 85.1868 | 23.6
1998-09-12 | Low-Strength | 7 | 2+40 | 28 | R | 10.16 | 1914.206 | 1538.7508 | 84.2863 | 24.4
1998-09-12 | Low-Strength | 7 | 2+40 | 10 | R | 15.24 | 1959.0577 | 1586.2815 | 86.8898 | 23.5
1998-09-12 | Low-Strength | 7 | 2+40 | 10 | R | 10.16 | 1936.6318 | 1548.067 | 84.7966 | 25.1
1998-09-12 | Low-Strength | 7 | 2+40 | 25 | L | 15.24 | 1936.6318 | 1556.778 | 85.2738 | 24.4
1998-09-12 | Low-Strength | 7 | 2+40 | 25 | L | 10.16 | 1920.6134 | 1541.4232 | 84.4327 | 24.6
1998-09-18 | Low-Strength | 8 | 0+30 | 23 | R | 20.32 | 1886.9746 | 1498.7884 | 82.0973 | 25.9
1998-09-18 | Low-Strength | 8 | 0+30 | 23 | R | 10.16 | 1867.7524 | 1481.1677 | 81.1321 | 26.1
1998-09-18 | Low-Strength | 8 | 0+30 | 4 | R | 20.32 | 1886.9746 | 1507.1682 | 82.5563 | 25.2
1998-09-18 | Low-Strength | 8 | 0+30 | 4 | R | 10.16 | 1878.9654 | 1495.9915 | 81.9441 | 25.6
1998-09-18 | Low-Strength | 8 | 0+30 | 18 | L | 20.32 | 1901.3912 | 1499.5199 | 82.1374 | 26.8
1998-09-18 | Low-Strength | 8 | 0+30 | 18 | L | 10.16 | 1872.558 | 1480.283 | 81.0837 | 26.5
1998-09-18 | Low-Strength | 8 | 1+00 | 16 | R | 20.32 | 1923.817 | 1524.4192 | 83.5013 | 26.2
1998-09-18 | Low-Strength | 8 | 1+00 | 16 | R | 10.16 | 1891.7801 | 1489.5907 | 81.5935 | 27
1998-09-18 | Low-Strength | 8 | 1+00 | 8 | L | 20.32 | 1922.2152 | 1532.867 | 83.964 | 25.4
1998-09-18 | Low-Strength | 8 | 1+00 | 8 | L | 10.16 | 1915.8078 | 1538.8015 | 84.2891 | 24.5
1998-09-18 | Low-Strength | 8 | 1+00 | 23 | L | 20.32 | 1909.4004 | 1531.1952 | 83.8724 | 24.7
1998-09-18 | Low-Strength | 8 | 1+00 | 23 | L | 10.16 | 1894.9838 | 1508.7451 | 82.6427 | 25.6
1998-09-18 | Low-Strength | 8 | 1+70 | 25 | R | 20.32 | 1927.0207 | 1540.3843 | 84.3758 | 25.1
1998-09-18 | Low-Strength | 8 | 1+70 | 25 | R | 10.16 | 1901.3912 | 1516.2609 | 83.0544 | 25.4
1998-09-18 | Low-Strength | 8 | 1+70 | 0 | - | 20.32 | 1925.4189 | 1535.4218 | 84.1039 | 25.4
1998-09-18 | Low-Strength | 8 | 1+70 | 0 | - | 10.16 | 1914.206 | 1514.4035 | 82.9527 | 26.4
1998-09-18 | Low-Strength | 8 | 1+70 | 20 | L | 20.32 | 1875.7617 | 1503.0142 | 82.3288 | 24.8
1998-09-18 | Low-Strength | 8 | 1+70 | 20 | L | 10.16 | 1872.558 | 1487.3375 | 81.4701 | 25.9
1998-09-18 | Low-Strength | 8 | 2+40 | 18 | R | 20.32 | 1890.1783 | 1513.3533 | 82.8951 | 24.9
1998-09-18 | Low-Strength | 8 | 2+40 | 18 | R | 10.16 | 1880.5672 | 1488.9685 | 81.5594 | 26.3
1998-09-18 | Low-Strength | 8 | 2+40 | 2 | R | 20.32 | 1890.1783 | 1502.5265 | 82.3021 | 25.8
1998-09-18 | Low-Strength | 8 | 2+40 | 2 | R | 10.16 | 1883.7709 | 1496.2438 | 81.9579 | 25.9
1998-09-18 | Low-Strength | 8 | 2+40 | 26 | L | 20.32 | 1943.0392 | 1561.9286 | 85.5559 | 24.4
1998-09-18 | Low-Strength | 8 | 2+40 | 26 | L | 10.16 | 1927.0207 | 1540.3843 | 84.3758 | 25.1
1998-09-25 | Low-Strength | 9 | 0+30 | 25 | R | 20.32 | 1927.0207 | 1537.9256 | 84.2411 | 25.3
1998-09-25 | Low-Strength | 9 | 0+30 | 25 | R | 10.16 | 1917.4097 | 1538.8521 | 84.2918 | 24.6
1998-09-25 | Low-Strength | 9 | 0+30 | 0 | - | 20.32 | 1911.0023 | 1538.6492 | 84.2807 | 24.2
1998-09-25 | Low-Strength | 9 | 0+30 | 0 | - | 10.16 | 1935.03 | 1554.2409 | 85.1348 | 24.5
1998-09-25 | Low-Strength | 9 | 0+30 | 20 | L | 20.32 | 1917.4097 | 1537.618 | 84.2242 | 24.7
1998-09-25 | Low-Strength | 9 | 0+30 | 20 | L | 10.16 | 1914.206 | 1539.9887 | 84.3541 | 24.3
1998-09-25 | Low-Strength | 9 | 1+00 | 20 | R | 20.32 | 1907.7986 | 1537.3075 | 84.2072 | 24.1
1998-09-25 | Low-Strength | 9 | 1+00 | 20 | R | 10.16 | 1914.206 | 1538.7508 | 84.2863 | 24.4
1998-09-25 | Low-Strength | 9 | 1+00 | 6 | L | 20.32 | 1936.6318 | 1566.8542 | 85.8257 | 23.6
1998-09-25 | Low-Strength | 9 | 1+00 | 6 | L | 10.16 | 1935.03 | 1563.0291 | 85.6162 | 23.8
1998-09-25 | Low-Strength | 9 | 1+00 | 26 | L | 20.32 | 1930.2244 | 1559.1474 | 85.4035 | 23.8
1998-09-25 | Low-Strength | 9 | 1+00 | 26 | L | 10.16 | 1917.4097 | 1532.7016 | 83.9549 | 25.1
1998-09-25 | Low-Strength | 9 | 1+70 | 15 | R | 20.32 | 1927.0207 | 1556.5596 | 85.2618 | 23.8
1998-09-25 | Low-Strength | 9 | 1+70 | 15 | R | 10.16 | 1927.0207 | 1545.3254 | 84.6464 | 24.7
1998-09-25 | Low-Strength | 9 | 1+70 | 2 | R | 20.32 | 1781.2528 | 1429.5768 | 78.3062 | 24.6
1998-09-25 | Low-Strength | 9 | 1+70 | 2 | R | 10.16 | 1818.0952 | 1445.2267 | 79.1634 | 25.8
1998-09-25 | Low-Strength | 9 | 1+70 | 20 | L | 20.32 | 1912.6041 | 1532.5354 | 83.9458 | 24.8
1998-09-25 | Low-Strength | 9 | 1+70 | 20 | L | 10.16 | 1898.1875 | 1533.2694 | 83.9861 | 23.8
1998-09-25 | Low-Strength | 9 | 2+40 | 26 | R | 20.32 | 1933.4281 | 1545.5061 | 84.6563 | 25.1
1998-09-25 | Low-Strength | 9 | 2+40 | 26 | R | 10.16 | 1923.817 | 1530.4829 | 83.8334 | 25.7
1998-09-25 | Low-Strength | 9 | 2+40 | 5 | L | 20.32 | 1915.8078 | 1524.1112 | 83.4844 | 25.7
1998-09-25 | Low-Strength | 9 | 2+40 | 5 | L | 10.16 | 1904.5949 | 1521.2419 | 83.3272 | 25.2
1998-09-25 | Low-Strength | 9 | 2+40 | 24 | L | 20.32 | 1901.3912 | 1540.8357 | 84.4005 | 23.4
1998-09-25 | Low-Strength | 9 | 2+40 | 24 | L | 10.16 | 1898.1875 | 1519.7658 | 83.2464 | 24.9
1998-09-28 | Low-Strength | 10 | 0+30 | 22 | R | 20.32 | 1927.0207 | 1547.8078 | 84.7824 | 24.5
1998-09-28 | Low-Strength | 10 | 0+30 | 22 | R | 10.16 | 1906.1967 | 1523.7384 | 83.464 | 25.1
1998-09-28 | Low-Strength | 10 | 0+30 | 4 | L | 20.32 | 1914.206 | 1537.5148 | 84.2186 | 24.5
1998-09-28 | Low-Strength | 10 | 0+30 | 4 | L | 10.16 | 1901.3912 | 1533.38 | 83.9921 | 24
1998-09-28 | Low-Strength | 10 | 0+30 | 26 | L | 20.32 | 1882.169 | 1504.5316 | 82.4119 | 25.1
1998-09-28 | Low-Strength | 10 | 0+30 | 26 | L | 10.16 | 1850.1321 | 1474.2089 | 80.751 | 25.5
1998-09-28 | Low-Strength | 10 | 1+00 | 25 | R | 20.32 | 1912.6041 | 1531.3083 | 83.8786 | 24.9
1998-09-28 | Low-Strength | 10 | 1+00 | 25 | R | 10.16 | 1917.4097 | 1529.0348 | 83.7541 | 25.4
1998-09-28 | Low-Strength | 10 | 1+00 | 0 | - | 20.32 | 1885.3727 | 1514.3556 | 82.95 | 24.5
1998-09-28 | Low-Strength | 10 | 1+00 | 0 | - | 10.16 | 1872.558 | 1495.6533 | 81.9256 | 25.2
1998-09-28 | Low-Strength | 10 | 1+00 | 20 | L | 20.32 | 1925.4189 | 1544.0408 | 84.5761 | 24.7
1998-09-28 | Low-Strength | 10 | 1+00 | 20 | L | 10.16 | 1911.0023 | 1536.1755 | 84.1452 | 24.4
1998-09-28 | Low-Strength | 10 | 1+70 | 26 | R | 20.32 | 1917.4097 | 1575.5215 | 86.3004 | 21.7
1998-09-28 | Low-Strength | 10 | 1+70 | 26 | R | 10.16 | 1896.5857 | 1531.9755 | 83.9152 | 23.8
1998-09-28 | Low-Strength | 10 | 1+70 | 4 | R | 20.32 | 1906.1967 | 1533.5452 | 84.0012 | 24.3
1998-09-28 | Low-Strength | 10 | 1+70 | 4 | R | 10.16 | 1850.1321 | 1470.6933 | 80.5584 | 25.8
1998-09-28 | Low-Strength | 10 | 1+70 | 20 | L | 20.32 | 1894.9838 | 1522.0754 | 83.3729 | 24.5
1998-09-28 | Low-Strength | 10 | 1+70 | 20 | L | 10.16 | 1891.7801 | 1506.1944 | 82.503 | 25.6
1998-09-28 | Low-Strength | 10 | 2+40 | 20 | R | 20.32 | 1821.2989 | 1446.6234 | 79.2399 | 25.9
1998-09-28 | Low-Strength | 10 | 2+40 | 20 | R | 10.16 | 1832.5118 | 1446.3392 | 79.2244 | 26.7
1998-09-28 | Low-Strength | 10 | 2+40 | 10 | L | 20.32 | 1870.9561 | 1527.3111 | 83.6597 | 22.5
1998-09-28 | Low-Strength | 10 | 2+40 | 10 | L | 10.16 | 1824.5026 | 1476.1348 | 80.8565 | 23.6
1998-09-28 | Low-Strength | 10 | 2+40 | 26 | L | 20.32 | 1923.817 | 1539.0536 | 84.3029 | 25
1998-09-28 | Low-Strength | 10 | 2+40 | 26 | L | 10.16 | 1901.3912 | 1517.471 | 83.1207 | 25.3
1998-10-03 | Low-Strength | 11 | 0+30 | 25 | R | 20.32 | 1875.7617 | 1505.4267 | 82.4609 | 24.6
1998-10-03 | Low-Strength | 11 | 0+30 | 25 | R | 10.16 | 1885.3727 | 1513.1402 | 82.8835 | 24.6
1998-10-03 | Low-Strength | 11 | 0+30 | 0 | - | 20.32 | 1904.5949 | 1532.2566 | 83.9306 | 24.3
1998-10-03 | Low-Strength | 11 | 0+30 | 0 | - | 10.16 | 1914.206 | 1524.0493 | 83.481 | 25.6
1998-10-03 | Low-Strength | 11 | 0+30 | 25 | L | 20.32 | 1726.79 | 1369.3814 | 75.009 | 26.1
1998-10-03 | Low-Strength | 11 | 0+30 | 25 | L | 10.16 | 1784.4564 | 1423.0115 | 77.9466 | 25.4
1998-10-03 | Low-Strength | 11 | 1+00 | 15 | R | 20.32 | 1869.3543 | 1495.4834 | 81.9163 | 25
1998-10-03 | Low-Strength | 11 | 1+00 | 15 | R | 10.16 | 1890.1783 | 1513.3533 | 82.8951 | 24.9
1998-10-03 | Low-Strength | 11 | 1+00 | 8 | L | 20.32 | 1911.0023 | 1528.8018 | 83.7413 | 25
1998-10-03 | Low-Strength | 11 | 1+00 | 8 | L | 10.16 | 1907.7986 | 1542.2786 | 84.4795 | 23.7
1998-10-03 | Low-Strength | 11 | 1+00 | 15 | L | 20.32 | 1858.1414 | 1486.5131 | 81.4249 | 25
1998-10-03 | Low-Strength | 11 | 1+00 | 15 | L | 10.16 | 1882.169 | 1492.6004 | 81.7584 | 26.1
1998-10-03 | Low-Strength | 11 | 1+70 | 27 | R | 20.32 | 1867.7524 | 1474.1535 | 80.7479 | 26.7
1998-10-03 | Low-Strength | 11 | 1+70 | 27 | R | 10.16 | 1907.7986 | 1521.3705 | 83.3343 | 25.4
1998-10-03 | Low-Strength | 11 | 1+70 | 8 | L | 20.32 | 1896.5857 | 1517.2685 | 83.1096 | 25
1998-10-03 | Low-Strength | 11 | 1+70 | 8 | L | 10.16 | 1896.5857 | 1510.0204 | 82.7126 | 25.6
1998-10-03 | Low-Strength | 11 | 1+70 | 15 | L | 20.32 | 1811.6878 | 1431.033 | 78.386 | 26.6
1998-10-03 | Low-Strength | 11 | 1+70 | 15 | L | 10.16 | 1845.3266 | 1476.2613 | 80.8634 | 25
1998-10-03 | Low-Strength | 11 | 2+40 | 24 | R | 20.32 | 1861.3451 | 1485.5108 | 81.37 | 25.3
1998-10-03 | Low-Strength | 11 | 2+40 | 24 | R | 10.16 | 1883.7709 | 1511.8547 | 82.813 | 24.6
1998-10-03 | Low-Strength | 11 | 2+40 | 4 | L | 20.32 | 1912.6041 | 1522.774 | 83.4112 | 25.6
1998-10-03 | Low-Strength | 11 | 2+40 | 4 | L | 10.16 | 1907.7986 | 1516.5331 | 83.0693 | 25.8
1998-10-03 | Low-Strength | 11 | 2+40 | 23 | L | 20.32 | 1899.7894 | 1511.3678 | 82.7864 | 25.7
1998-10-03 | Low-Strength | 11 | 2+40 | 23 | L | 10.16 | 1898.1875 | 1508.8931 | 82.6508 | 25.8
1998-11-05 | Low-Strength | 12 | 0+30 | 26 | R | 20.32 | 1859.7432 | 1490.1789 | 81.6257 | 24.8
1998-11-05 | Low-Strength | 12 | 0+30 | 26 | R | 10.16 | 1882.169 | 1485.532 | 81.3712 | 26.7
1998-11-05 | Low-Strength | 12 | 0+30 | 3 | R | 20.32 | 1946.2429 | 1593.9745 | 87.3112 | 22.1
1998-11-05 | Low-Strength | 12 | 0+30 | 3 | R | 10.16 | 1941.4374 | 1583.5541 | 86.7404 | 22.6
1998-11-05 | Low-Strength | 12 | 0+30 | 20 | L | 20.32 | 1927.0207 | 1554.049 | 85.1243 | 24
1998-11-05 | Low-Strength | 12 | 0+30 | 20 | L | 10.16 | 1927.0207 | 1550.2983 | 84.9188 | 24.3
1998-11-05 | Low-Strength | 12 | 1+00 | 24 | R | 20.32 | 1923.817 | 1546.4767 | 84.7095 | 24.4
1998-11-05 | Low-Strength | 12 | 1+00 | 24 | R | 10.16 | 1911.0023 | 1516.6685 | 83.0767 | 26
1998-11-05 | Low-Strength | 12 | 1+00 | 4 | L | 20.32 | 1933.4281 | 1569.341 | 85.9619 | 23.2
1998-11-05 | Low-Strength | 12 | 1+00 | 4 | L | 10.16 | 1901.3912 | 1533.38 | 83.9921 | 24
1998-11-05 | Low-Strength | 12 | 1+00 | 25 | L | 20.32 | 1872.558 | 1505.2717 | 82.4525 | 24.4
1998-11-05 | Low-Strength | 12 | 1+00 | 25 | L | 10.16 | 1872.558 | 1490.8901 | 81.6647 | 25.6
1998-11-05 | Low-Strength | 12 | 1+70 | 26 | R | 20.32 | 1909.4004 | 1522.6479 | 83.4042 | 25.4
1998-11-05 | Low-Strength | 12 | 1+70 | 26 | R | 10.16 | 1901.3912 | 1516.2609 | 83.0544 | 25.4
1998-11-05 | Low-Strength | 12 | 1+70 | 0 | - | 20.32 | 1904.5949 | 1517.6055 | 83.128 | 25.5
1998-11-05 | Low-Strength | 12 | 1+70 | 0 | - | 10.16 | 1891.7801 | 1509.8006 | 82.7005 | 25.3
1998-11-05 | Low-Strength | 12 | 1+70 | 20 | L | 20.32 | 1890.1783 | 1519.4359 | 83.2283 | 24.4
1998-11-05 | Low-Strength | 12 | 1+70 | 20 | L | 10.16 | 1882.169 | 1503.3299 | 82.3461 | 25.2
1998-11-05 | Low-Strength | 12 | 2+40 | 20 | R | 20.32 | 1917.4097 | 1536.3859 | 84.1568 | 24.8
1998-11-05 | Low-Strength | 12 | 2+40 | 20 | R | 10.16 | 1899.7894 | 1524.7106 | 83.5172 | 24.6
1998-11-05 | Low-Strength | 12 | 2+40 | 2 | L | 20.32 | 1939.8355 | 1559.3533 | 85.4148 | 24.4
1998-11-05 | Low-Strength | 12 | 2+40 | 2 | L | 10.16 | 1943.0392 | 1555.6759 | 85.2134 | 24.9
1998-11-05 | Low-Strength | 12 | 2+40 | 25 | L | 20.32 | 1736.4011 | 1417.4703 | 77.6431 | 22.5
1998-11-05 | Low-Strength | 12 | 2+40 | 25 | L | 10.16 | 1829.3081 | 1461.1087 | 80.0334 | 25.2
1998-11-10 | Low-Strength | 13 | 0+40 | 30 | R | 20.32 | 1925.4189 | 1567.9307 | 85.8847 | 22.8
1998-11-10 | Low-Strength | 13 | 0+40 | 30 | R | 10.16 | 1915.8078 | 1535.1024 | 84.0865 | 24.8
1998-11-10 | Low-Strength | 13 | 0+40 | 0 | - | 20.32 | 1955.854 | 1579.8497 | 86.5375 | 23.8
1998-11-10 | Low-Strength | 13 | 0+40 | 0 | - | 10.16 | 1946.2429 | 1586.18 | 86.8843 | 22.7
1998-11-10 | Low-Strength | 13 | 0+40 | 25 | L | 20.32 | 1911.0023 | 1551.1382 | 84.9648 | 23.2
1998-11-10 | Low-Strength | 13 | 0+40 | 25 | L | 10.16 | 1902.993 | 1535.9105 | 84.1307 | 23.9
1998-11-10 | Low-Strength | 13 | 0+90 | 25 | R | 20.32 | 1920.6134 | 1561.4743 | 85.531 | 23
1998-11-10 | Low-Strength | 13 | 0+90 | 25 | R | 10.16 | 1917.4097 | 1542.5661 | 84.4953 | 24.3
1998-11-10 | Low-Strength | 13 | 0+90 | 5 | R | 20.32 | 1902.993 | 1527.2817 | 83.6581 | 24.6
1998-11-10 | Low-Strength | 13 | 0+90 | 5 | R | 10.16 | 1883.7709 | 1504.6093 | 82.4162 | 25.2
1998-11-10 | Low-Strength | 13 | 0+90 | 20 | L | 20.32 | 1922.2152 | 1552.6779 | 85.0492 | 23.8
1998-11-10 | Low-Strength | 13 | 0+90 | 20 | L | 10.16 | 1919.0115 | 1560.172 | 85.4597 | 23
1998-11-10 | Low-Strength | 13 | 1+40 | 15 | R | 20.32 | 1939.8355 | 1577.102 | 86.387 | 23
1998-11-10 | Low-Strength | 13 | 1+40 | 15 | R | 10.16 | 1914.206 | 1541.2286 | 84.422 | 24.2
1998-11-10 | Low-Strength | 13 | 1+40 | 10 | R | 20.32 | 1927.0207 | 1559.0783 | 85.3998 | 23.6
1998-11-10 | Low-Strength | 13 | 1+40 | 10 | R | 10.16 | 1911.0023 | 1538.6492 | 84.2807 | 24.2
1998-11-10 | Low-Strength | 13 | 1+40 | 15 | L | 20.32 | 1914.206 | 1538.7508 | 84.2863 | 24.4
1998-11-10 | Low-Strength | 13 | 1+40 | 15 | L | 10.16 | 1907.7986 | 1532.3683 | 83.9367 | 24.5
1998-11-10 | Low-Strength | 13 | 1+90 | 10 | R | 20.32 | 1930.2244 | 1538.0274 | 84.2467 | 25.5
1998-11-10 | Low-Strength | 13 | 1+90 | 10 | R | 10.16 | 1920.6134 | 1536.4907 | 84.1625 | 25
1998-11-10 | Low-Strength | 13 | 1+90 | 0 | - | 20.32 | 1911.0023 | 1532.4798 | 83.9428 | 24.7
1998-11-10 | Low-Strength | 13 | 1+90 | 0 | - | 10.16 | 1909.4004 | 1525.0802 | 83.5375 | 25.2
1998-11-10 | Low-Strength | 13 | 1+90 | 10 | L | 20.32 | 1920.6134 | 1531.5896 | 83.894 | 25.4
1998-11-10 | Low-Strength | 13 | 1+90 | 10 | L | 10.16 | 1912.6041 | 1522.774 | 83.4112 | 25.6
1998-11-10 | Low-Strength | 13 | 2+40 | 25 | R | 20.32 | 1888.5764 | 1509.6534 | 82.6925 | 25.1
1998-11-10 | Low-Strength | 13 | 2+40 | 25 | R | 10.16 | 1904.5949 | 1527.3415 | 83.6613 | 24.7
1998-11-10 | Low-Strength | 13 | 2+40 | 5 | R | 20.32 | 1909.4004 | 1525.0802 | 83.5375 | 25.2
1998-11-10 | Low-Strength | 13 | 2+40 | 5 | R | 10.16 | 1909.4004 | 1529.9683 | 83.8052 | 24.8
1998-11-10 | Low-Strength | 13 | 2+40 | 5 | L | 20.32 | 1915.8078 | 1533.8734 | 84.0191 | 24.9
1998-11-10 | Low-Strength | 13 | 2+40 | 5 | L | 10.16 | 1902.993 | 1513.9165 | 82.926 | 25.7
1998-11-10 | Low-Strength | 13 | 2+90 | 20 | R | 20.32 | 1862.9469 | 1429.7367 | 78.315 | 30.3
1998-11-10 | Low-Strength | 13 | 2+90 | 20 | R | 10.16 | 1885.3727 | 1461.5293 | 80.0564 | 29
1998-11-10 | Low-Strength | 13 | 2+90 | 0 | - | 20.32 | 1853.3358 | 1491.0184 | 81.6717 | 24.3
1998-11-10 | Low-Strength | 13 | 2+90 | 0 | - | 10.16 | 1813.2897 | 1447.1586 | 79.2693 | 25.3
1998-11-10 | Low-Strength | 13 | 2+90 | 25 | L | 20.32 | 1886.9746 | 1499.9798 | 82.1626 | 25.8
1998-11-10 | Low-Strength | 13 | 2+90 | 25 | L | 10.16 | 1885.3727 | 1496.3276 | 81.9625 | 26
1998-11-19 | Low-Strength | 14 | 0+30 | 25 | L | 20.32 | 1797.2712 | 1428.6735 | 78.2567 | 25.8
1998-11-19 | Low-Strength | 14 | 0+30 | 25 | L | 10.16 | 1846.9284 | 1479.9106 | 81.0633 | 24.8
1998-11-19 | Low-Strength | 14 | 0+30 | 5 | L | 20.32 | 1927.0207 | 1533.0316 | 83.973 | 25.7
1998-11-19 | Low-Strength | 14 | 0+30 | 5 | L | 10.16 | 1907.7986 | 1531.1385 | 83.8693 | 24.6
1998-11-19 | Low-Strength | 14 | 0+30 | 5 | R | 20.32 | 1781.2528 | 1415.9402 | 77.5592 | 25.8
1998-11-19 | Low-Strength | 14 | 0+30 | 5 | R | 10.16 | 1824.5026 | 1461.9412 | 80.079 | 24.8
1998-11-19 | Low-Strength | 14 | 0+30 | 25 | R | 20.32 | 1930.2244 | 1561.6703 | 85.5417 | 23.6
1998-11-19 | Low-Strength | 14 | 0+30 | 25 | R | 10.16 | 1907.7986 | 1521.3705 | 83.3343 | 25.4
1998-11-19 | Low-Strength | 14 | 0+70 | 20 | R | 20.32 | 1848.5303 | 1477.6421 | 80.939 | 25.1
1998-11-19 | Low-Strength | 14 | 0+70 | 20 | R | 10.16 | 1850.1321 | 1487.2445 | 81.465 | 24.4
1998-11-19 | Low-Strength | 14 | 0+70 | 0 | - | 20.32 | 1818.0952 | 1462.6671 | 80.1188 | 24.3
1998-11-19 | Low-Strength | 14 | 0+70 | 0 | - | 10.16 | 1842.1229 | 1492.8062 | 81.7696 | 23.4
1998-11-19 | Low-Strength | 14 | 0+70 | 10 | L | 20.32 | 1928.6226 | 1546.6099 | 84.7168 | 24.7
1998-11-19 | Low-Strength | 14 | 0+70 | 10 | L | 10.16 | 1917.4097 | 1526.6 | 83.6207 | 25.6
1998-11-19 | Low-Strength | 14 | 0+70 | 20 | L | 20.32 | 1805.2804 | 1428.2282 | 78.2323 | 26.4
1998-11-19 | Low-Strength | 14 | 0+70 | 20 | L | 10.16 | 1856.5395 | 1484.0444 | 81.2897 | 25.1
1998-11-19 | Low-Strength | 14 | 1+00 | 15 | R | 20.32 | 1927.0207 | 1528.1687 | 83.7067 | 26.1
1998-11-19 | Low-Strength | 14 | 1+00 | 15 | R | 10.16 | 1909.4004 | 1521.4346 | 83.3378 | 25.5
1998-11-19 | Low-Strength | 14 | 1+00 | 10 | R | 20.32 | 1935.03 | 1563.0291 | 85.6162 | 23.8
1998-11-19 | Low-Strength | 14 | 1+00 | 10 | R | 10.16 | 1904.5949 | 1534.7259 | 84.0658 | 24.1
1998-11-19 | Low-Strength | 14 | 1+00 | 0 | - | 20.32 | 1842.1229 | 1486.782 | 81.4397 | 23.9
1998-11-19 | Low-Strength | 14 | 1+00 | 0 | - | 10.16 | 1877.3635 | 1497.1001 | 82.0048 | 25.4
1998-11-19 | Low-Strength | 14 | 1+00 | 15 | L | 20.32 | 1875.7617 | 1499.4098 | 82.1314 | 25.1
1998-11-19 | Low-Strength | 14 | 1+00 | 15 | L | 10.16 | 1894.9838 | 1513.5653 | 82.9067 | 25.2
1998-11-27 | Low-Strength | 15 | 0+30 | 25 | R | 20.32 | 1906.1967 | 1537.2554 | 84.2044 | 24
1998-11-27 | Low-Strength | 15 | 0+30 | 25 | R | 10.16 | 1922.2152 | 1547.6773 | 84.7753 | 24.2
1998-11-27 | Low-Strength | 15 | 0+30 | 10 | R | 20.32 | 1899.7894 | 1539.5376 | 84.3294 | 23.4
1998-11-27 | Low-Strength | 15 | 0+30 | 10 | R | 10.16 | 1911.0023 | 1533.7097 | 84.0102 | 24.6
1998-11-27 | Low-Strength | 15 | 0+30 | 15 | L | 20.32 | 1886.9746 | 1522.9819 | 83.4225 | 23.9
1998-11-27 | Low-Strength | 15 | 0+30 | 15 | L | 10.16 | 1896.5857 | 1522.1394 | 83.3764 | 24.6
1998-11-27 | Low-Strength | 15 | 0+30 | 0 | - | 20.32 | 1915.8078 | 1556.302 | 85.2477 | 23.1
1998-11-27 | Low-Strength | 15 | 0+30 | 0 | - | 10.16 | 1928.6226 | 1560.3743 | 85.4707 | 23.6
1998-11-27 | Low-Strength | 15 | 0+75 | 20 | R | 20.32 | 1954.2521 | 1579.8319 | 86.5366 | 23.7
1998-11-27 | Low-Strength | 15 | 0+75 | 20 | R | 10.16 | 1939.8355 | 1570.717 | 86.0373 | 23.5
1998-11-27 | Low-Strength | 15 | 0+75 | 5 | R | 20.32 | 1920.6134 | 1557.6751 | 85.3229 | 23.3
1998-11-27 | Low-Strength | 15 | 0+75 | 5 | R | 10.16 | 1915.8078 | 1538.8015 | 84.2891 | 24.5
1998-11-27 | Low-Strength | 15 | 0+75 | 10 | L | 20.32 | 1939.8355 | 1559.3533 | 85.4148 | 24.4
1998-11-27 | Low-Strength | 15 | 0+75 | 10 | L | 10.16 | 1930.2244 | 1554.126 | 85.1285 | 24.2
1998-11-27 | Low-Strength | 15 | 0+75 | 20 | L | 20.32 | 1872.558 | 1513.7898 | 82.919 | 23.7
1998-11-27 | Low-Strength | 15 | 0+75 | 20 | L | 10.16 | 1904.5949 | 1540.9344 | 84.4059 | 23.6
1998-11-27 | Low-Strength | 15 | 1+40 | 20 | R | 20.32 | 1939.8355 | 1582.2476 | 86.6689 | 22.6
1998-11-27 | Low-Strength | 15 | 1+40 | 20 | R | 10.16 | 1923.817 | 1557.7466 | 85.3268 | 23.5
1998-11-27 | Low-Strength | 15 | 1+40 | 0 | - | 20.32 | 1907.7986 | 1541.0328 | 84.4113 | 23.8
1998-11-27 | Low-Strength | 15 | 1+40 | 0 | - | 10.16 | 1914.206 | 1528.9185 | 83.7477 | 25.2
1998-11-27 | Low-Strength | 15 | 1+40 | 15 | L | 20.32 | 1917.4097 | 1552.5584 | 85.0426 | 23.5
1998-11-27 | Low-Strength | 15 | 1+40 | 15 | L | 10.16 | 1911.0023 | 1536.1755 | 84.1452 | 24.4
1998-11-27 | Low-Strength | 15 | 1+40 | 25 | L | 20.32 | 1893.382 | 1531.8624 | 83.909 | 23.6
1998-11-27 | Low-Strength | 15 | 1+40 | 25 | L | 10.16 | 1919.0115 | 1563.9866 | 85.6686 | 22.7
1998-12-07 | Low-Strength | 16 | 0+30 | 25 | R | 20.32 | 1938.2337 | 1565.6168 | 85.7579 | 23.8
1998-12-07 | Low-Strength | 16 | 0+30 | 25 | R | 10.16 | 1959.0577 | 1586.2815 | 86.8898 | 23.5
1998-12-07 | Low-Strength | 16 | 0+30 | 0 | - | 20.32 | 1896.5857 | 1524.5865 | 83.5104 | 24.4
1998-12-07 | Low-Strength | 16 | 0+30 | 0 | - | 10.16 | 1919.0115 | 1527.8754 | 83.6906 | 25.6
1998-12-07 | Low-Strength | 16 | 0+30 | 15 | L | 20.32 | 1911.0023 | 1561.2764 | 85.5202 | 22.4
1998-12-07 | Low-Strength | 16 | 0+30 | 15 | L | 10.16 | 1923.817 | 1562.8083 | 85.6041 | 23.1
1998-12-07 | Low-Strength | 16 | 0+60 | 10 | R | 20.32 | 1915.8078 | 1545.0063 | 84.6289 | 24
1998-12-07 | Low-Strength | 16 | 0+60 | 10 | R | 10.16 | 1906.1967 | 1517.6726 | 83.1317 | 25.6
1998-12-07 | Low-Strength | 16 | 0+60 | 5 | L | 20.32 | 1935.03 | 1565.5582 | 85.7547 | 23.6
1998-12-07 | Low-Strength | 16 | 0+60 | 5 | L | 10.16 | 1917.4097 | 1538.8521 | 84.2918 | 24.6
1998-12-07 | Low-Strength | 16 | 0+60 | 20 | L | 20.32 | 1896.5857 | 1524.5865 | 83.5104 | 24.4
1998-12-07 | Low-Strength | 16 | 0+60 | 20 | L | 10.16 | 1914.206 | 1533.8189 | 84.0161 | 24.8
1998-12-07 | Low-Strength | 16 | 0+90 | 15 | R | 20.32 | 1901.3912 | 1529.6792 | 83.7894 | 24.3
1998-12-07 | Low-Strength | 16 | 0+90 | 15 | R | 10.16 | 1888.5764 | 1507.2438 | 82.5605 | 25.3
1998-12-07 | Low-Strength | 16 | 0+90 | 10 | L | 20.32 | 1938.2337 | 1565.6168 | 85.7579 | 23.8
1998-12-07 | Low-Strength | 16 | 0+90 | 10 | L | 10.16 | 1923.817 | 1555.228 | 85.1889 | 23.7
1998-12-07 | Low-Strength | 16 | 0+90 | 15 | L | 20.32 | 1946.2429 | 1575.9052 | 86.3215 | 23.5
1998-12-07 | Low-Strength | 16 | 0+90 | 15 | L | 10.16 | 1931.8263 | 1547.9377 | 84.7895 | 24.8
1999-02-09 | Low-Strength | Final 1-1 | 0+30 | 15 | R | 20.32 | - | 1619.4663 | 94.5 | 22.7
1999-02-09 | Low-Strength | Final 1-1 | 0+30 | 15 | R | 10.16 | - | 1598.6423 | 95 | 22.6
1999-02-09 | Low-Strength | Final 1-1 | 0+30 | 0 | - | 20.32 | - | 1581.022 | 91.5 | 24.4
1999-02-09 | Low-Strength | Final 1-1 | 0+30 | 0 | - | 10.16 | - | 1573.0128 | 92 | 24.1
1999-02-09 | Low-Strength | Final 1-1 | 0+30 | 15 | L | 20.32 | - | 1632.2811 | 93.1 | 23.4
1999-02-09 | Low-Strength | Final 1-1 | 0+30 | 15 | L | 10.16 | - | 1622.67 | 94.3 | 23.5
1999-02-09 | Low-Strength | Final 1-1 | 0+60 | 15 | R | 20.32 | - | 1600.2442 | 93.1 | 23.4
1999-02-09 | Low-Strength | Final 1-1 | 0+60 | 15 | R | 10.16 | - | 1560.198 | 90.8 | 24.6
1999-02-09 | Low-Strength | Final 1-1 | 0+60 | 0 | - | 20.32 | - | 1603.4478 | 93.3 | 23.8
1999-02-09 | Low-Strength | Final 1-1 | 0+60 | 0 | - | 10.16 | - | 1601.846 | 93.2 | 23.3
1999-02-09 | Low-Strength | Final 1-1 | 0+60 | 15 | L | 20.32 | - | 1587.4294 | 92.4 | 24.5
1999-02-09 | Low-Strength | Final 1-1 | 0+60 | 15 | L | 10.16 | - | 1595.4386 | 92.8 | 23.4

## RESILIENT MODULUS-English
MATERIAL DESCRIPTION: |  |  | LOW-STRENGTH SUBGRADE
DATE SHEET UPDATED: |  |  | 2000-09-25
TEST SPECIFICATIONS: |  |  | SHRP P 46
Subgrade Type | Tube No. | Location | Moisture Content, % | Dry Density, pcf | Confining Stress, psi | Deviator Stress, psi | Resilient Strain | Resilient Modulus, psi
Low-Strength | 1 | 0+60 N 6' off wall | 26.6 | 94.4 | 6 | 1.78 | 0.00024 | 7489.5
Low-Strength | 1 | 0+60 N 6' off wall | 26.6 | 94.4 | 6 | 3.55 | 0.0006 | 5926.4
Low-Strength | 1 | 0+60 N 6' off wall | 26.6 | 94.4 | 6 | 5.31 | 0.00119 | 4452.1
Low-Strength | 1 | 0+60 N 6' off wall | 26.6 | 94.4 | 6 | 7.15 | 0.00208 | 3436.3
Low-Strength | 1 | 0+60 N 6' off wall | 26.6 | 94.4 | 6 | 8.9 | 0.00304 | 2927.4
Low-Strength | 1 | 0+60 N 6' off wall | 26.6 | 94.4 | 4 | 1.78 | 0.00025 | 7002.1
Low-Strength | 1 | 0+60 N 6' off wall | 26.6 | 94.4 | 4 | 3.55 | 0.00068 | 5222.6
Low-Strength | 1 | 0+60 N 6' off wall | 26.6 | 94.4 | 4 | 5.31 | 0.00139 | 3814.5
Low-Strength | 1 | 0+60 N 6' off wall | 26.6 | 94.4 | 4 | 7.1 | 0.00231 | 3079.7
Low-Strength | 1 | 0+60 N 6' off wall | 26.6 | 94.4 | 4 | 8.83 | 0.00326 | 2707
Low-Strength | 1 | 0+60 N 6' off wall | 26.6 | 94.4 | 2 | 1.77 | 0.00028 | 6338.7
Low-Strength | 1 | 0+60 N 6' off wall | 26.6 | 94.4 | 2 | 3.56 | 0.00078 | 4585.6
Low-Strength | 1 | 0+60 N 6' off wall | 26.6 | 94.4 | 2 | 5.29 | 0.00159 | 3328
Low-Strength | 1 | 0+60 N 6' off wall | 26.6 | 94.4 | 2 | 7.11 | 0.00259 | 2742.3
Low-Strength | 1 | 0+60 N 6' off wall | 26.6 | 94.4 | 2 | 8.81 | 0.00364 | 2421.6
Low-Strength | 2 | 1+50 N 6' off wall | 26.7 | 96.9 | 6 | 1.77 | 0.00024 | 7415.7
Low-Strength | 2 | 1+50 N 6' off wall | 26.7 | 96.9 | 6 | 3.54 | 0.00062 | 5699.5
Low-Strength | 2 | 1+50 N 6' off wall | 26.7 | 96.9 | 6 | 5.3 | 0.00131 | 4056.9
Low-Strength | 2 | 1+50 N 6' off wall | 26.7 | 96.9 | 6 | 7.1 | 0.00234 | 3037.8
Low-Strength | 2 | 1+50 N 6' off wall | 26.7 | 96.9 | 6 | 8.88 | 0.00354 | 2508.4
Low-Strength | 2 | 1+50 N 6' off wall | 26.7 | 96.9 | 4 | 1.77 | 0.00026 | 6919.1
Low-Strength | 2 | 1+50 N 6' off wall | 26.7 | 96.9 | 4 | 3.53 | 0.00073 | 4855.2
Low-Strength | 2 | 1+50 N 6' off wall | 26.7 | 96.9 | 4 | 5.3 | 0.00154 | 3455.2
Low-Strength | 2 | 1+50 N 6' off wall | 26.7 | 96.9 | 4 | 7.13 | 0.00258 | 2765.7
Low-Strength | 2 | 1+50 N 6' off wall | 26.7 | 96.9 | 4 | 8.85 | 0.00363 | 2438.1
Low-Strength | 2 | 1+50 N 6' off wall | 26.7 | 96.9 | 2 | 1.77 | 0.00028 | 6347.4
Low-Strength | 2 | 1+50 N 6' off wall | 26.7 | 96.9 | 2 | 3.53 | 0.00079 | 4451.3
Low-Strength | 2 | 1+50 N 6' off wall | 26.7 | 96.9 | 2 | 5.27 | 0.00168 | 3141.3
Low-Strength | 2 | 1+50 N 6' off wall | 26.7 | 96.9 | 2 | 7.14 | 0.00274 | 2606.5
Low-Strength | 2 | 1+50 N 6' off wall | 26.7 | 96.9 | 2 | 8.81 | 0.00383 | 2301.5
Low-Strength | 3 | 2+70 N 6' off wall | 21.5 | 101 | 6 | 1.77 | 0.0003 | 5863.7
Low-Strength | 3 | 2+70 N 6' off wall | 21.5 | 101 | 6 | 3.53 | 0.00082 | 4298.1
Low-Strength | 3 | 2+70 N 6' off wall | 21.5 | 101 | 6 | 5.33 | 0.00178 | 2993.5
Low-Strength | 3 | 2+70 N 6' off wall | 21.5 | 101 | 6 | 6.96 | 0.00321 | 2166.9
Low-Strength | 3 | 2+70 N 6' off wall | 21.5 | 101 | 6 | 8.76 | 0.00488 | 1794.9
Low-Strength | 3 | 2+70 N 6' off wall | 21.5 | 101 | 4 | 1.77 | 0.00033 | 5305.6
Low-Strength | 3 | 2+70 N 6' off wall | 21.5 | 101 | 4 | 3.53 | 0.00104 | 3395.6
Low-Strength | 3 | 2+70 N 6' off wall | 21.5 | 101 | 4 | 5.27 | 0.00226 | 2325.1
Low-Strength | 3 | 2+70 N 6' off wall | 21.5 | 101 | 4 | 7.01 | 0.00381 | 1841.6
Low-Strength | 3 | 2+70 N 6' off wall | 21.5 | 101 | 4 | 8.75 | 0.00522 | 1675
Low-Strength | 3 | 2+70 N 6' off wall | 21.5 | 101 | 2 | 1.77 | 0.00038 | 4655.3
Low-Strength | 3 | 2+70 N 6' off wall | 21.5 | 101 | 2 | 3.51 | 0.0012 | 2927.8
Low-Strength | 3 | 2+70 N 6' off wall | 21.5 | 101 | 2 | 5.18 | 0.00254 | 2041.8
Low-Strength | 3 | 2+70 N 6' off wall | 21.5 | 101 | 2 | 6.95 | 0.00415 | 1672.2
Low-Strength | 3 | 2+70 N 6' off wall | 21.5 | 101 | 2 | 8.78 | 0.0056 | 1566.7

## RESILIENT MODULUS-Metric
MATERIAL DESCRIPTION: |  |  | LOW-STRENGTH SUBGRADE
DATE SHEET UPDATED: |  |  | 2001-05-08
TEST SPECIFICATIONS: |  |  | SHRP P 46
Subgrade Type | Tube No. | Location | Moisture Content, % | Dry Density, kg/m3 | Confining Stress, kPa | Deviator Stress, kPa | Resilient Strain | Resilient Modulus, MPa
Low-Strength | 1 | 0+60 N 6' off wall | 26.6 | 1512.1426 | 41.3685 | 12.2727 | 0.00024 | 51.6383
Low-Strength | 1 | 0+60 N 6' off wall | 26.6 | 1512.1426 | 41.3685 | 24.4764 | 0.0006 | 40.8611
Low-Strength | 1 | 0+60 N 6' off wall | 26.6 | 1512.1426 | 41.3685 | 36.6112 | 0.00119 | 30.6961
Low-Strength | 1 | 0+60 N 6' off wall | 26.6 | 1512.1426 | 41.3685 | 49.2975 | 0.00208 | 23.6925
Low-Strength | 1 | 0+60 N 6' off wall | 26.6 | 1512.1426 | 41.3685 | 61.3633 | 0.00304 | 20.1837
Low-Strength | 1 | 0+60 N 6' off wall | 26.6 | 1512.1426 | 27.579 | 12.2727 | 0.00025 | 48.2778
Low-Strength | 1 | 0+60 N 6' off wall | 26.6 | 1512.1426 | 27.579 | 24.4764 | 0.00068 | 36.0086
Low-Strength | 1 | 0+60 N 6' off wall | 26.6 | 1512.1426 | 27.579 | 36.6112 | 0.00139 | 26.3001
Low-Strength | 1 | 0+60 N 6' off wall | 26.6 | 1512.1426 | 27.579 | 48.9528 | 0.00231 | 21.2338
Low-Strength | 1 | 0+60 N 6' off wall | 26.6 | 1512.1426 | 27.579 | 60.8807 | 0.00326 | 18.6641
Low-Strength | 1 | 0+60 N 6' off wall | 26.6 | 1512.1426 | 13.7895 | 12.2037 | 0.00028 | 43.7038
Low-Strength | 1 | 0+60 N 6' off wall | 26.6 | 1512.1426 | 13.7895 | 24.5453 | 0.00078 | 31.6166
Low-Strength | 1 | 0+60 N 6' off wall | 26.6 | 1512.1426 | 13.7895 | 36.4733 | 0.00159 | 22.9458
Low-Strength | 1 | 0+60 N 6' off wall | 26.6 | 1512.1426 | 13.7895 | 49.0217 | 0.00259 | 18.9075
Low-Strength | 1 | 0+60 N 6' off wall | 26.6 | 1512.1426 | 13.7895 | 60.7428 | 0.00364 | 16.6963
Low-Strength | 2 | 1+50 N 6' off wall | 26.7 | 1552.1888 | 41.3685 | 12.2037 | 0.00024 | 51.1294
Low-Strength | 2 | 1+50 N 6' off wall | 26.7 | 1552.1888 | 41.3685 | 24.4074 | 0.00062 | 39.2967
Low-Strength | 2 | 1+50 N 6' off wall | 26.7 | 1552.1888 | 41.3685 | 36.5422 | 0.00131 | 27.9713
Low-Strength | 2 | 1+50 N 6' off wall | 26.7 | 1552.1888 | 41.3685 | 48.9528 | 0.00234 | 20.9449
Low-Strength | 2 | 1+50 N 6' off wall | 26.7 | 1552.1888 | 41.3685 | 61.2254 | 0.00354 | 17.2948
Low-Strength | 2 | 1+50 N 6' off wall | 26.7 | 1552.1888 | 27.579 | 12.2037 | 0.00026 | 47.7055
Low-Strength | 2 | 1+50 N 6' off wall | 26.7 | 1552.1888 | 27.579 | 24.3385 | 0.00073 | 33.4754
Low-Strength | 2 | 1+50 N 6' off wall | 26.7 | 1552.1888 | 27.579 | 36.5422 | 0.00154 | 23.8228
Low-Strength | 2 | 1+50 N 6' off wall | 26.7 | 1552.1888 | 27.579 | 49.1596 | 0.00258 | 19.0688
Low-Strength | 2 | 1+50 N 6' off wall | 26.7 | 1552.1888 | 27.579 | 61.0186 | 0.00363 | 16.8101
Low-Strength | 2 | 1+50 N 6' off wall | 26.7 | 1552.1888 | 13.7895 | 12.2037 | 0.00028 | 43.7638
Low-Strength | 2 | 1+50 N 6' off wall | 26.7 | 1552.1888 | 13.7895 | 24.3385 | 0.00079 | 30.6906
Low-Strength | 2 | 1+50 N 6' off wall | 26.7 | 1552.1888 | 13.7895 | 36.3354 | 0.00168 | 21.6585
Low-Strength | 2 | 1+50 N 6' off wall | 26.7 | 1552.1888 | 13.7895 | 49.2286 | 0.00274 | 17.9712
Low-Strength | 2 | 1+50 N 6' off wall | 26.7 | 1552.1888 | 13.7895 | 60.7428 | 0.00383 | 15.8683
Low-Strength | 3 | 2+70 N 6' off wall | 21.5 | 1617.8645 | 41.3685 | 12.2037 | 0.0003 | 40.4288
Low-Strength | 3 | 2+70 N 6' off wall | 21.5 | 1617.8645 | 41.3685 | 24.3385 | 0.00082 | 29.6344
Low-Strength | 3 | 2+70 N 6' off wall | 21.5 | 1617.8645 | 41.3685 | 36.7491 | 0.00178 | 20.6395
Low-Strength | 3 | 2+70 N 6' off wall | 21.5 | 1617.8645 | 41.3685 | 47.9875 | 0.00321 | 14.9402
Low-Strength | 3 | 2+70 N 6' off wall | 21.5 | 1617.8645 | 41.3685 | 60.3981 | 0.00488 | 12.3754
Low-Strength | 3 | 2+70 N 6' off wall | 21.5 | 1617.8645 | 27.579 | 12.2037 | 0.00033 | 36.5808
Low-Strength | 3 | 2+70 N 6' off wall | 21.5 | 1617.8645 | 27.579 | 24.3385 | 0.00104 | 23.4118
Low-Strength | 3 | 2+70 N 6' off wall | 21.5 | 1617.8645 | 27.579 | 36.3354 | 0.00226 | 16.031
Low-Strength | 3 | 2+70 N 6' off wall | 21.5 | 1617.8645 | 27.579 | 48.3322 | 0.00381 | 12.6974
Low-Strength | 3 | 2+70 N 6' off wall | 21.5 | 1617.8645 | 27.579 | 60.3291 | 0.00522 | 11.5487
Low-Strength | 3 | 2+70 N 6' off wall | 21.5 | 1617.8645 | 13.7895 | 12.2037 | 0.00038 | 32.0972
Low-Strength | 3 | 2+70 N 6' off wall | 21.5 | 1617.8645 | 13.7895 | 24.2006 | 0.0012 | 20.1865
Low-Strength | 3 | 2+70 N 6' off wall | 21.5 | 1617.8645 | 13.7895 | 35.7148 | 0.00254 | 14.0777
Low-Strength | 3 | 2+70 N 6' off wall | 21.5 | 1617.8645 | 13.7895 | 47.9186 | 0.00415 | 11.5294
Low-Strength | 3 | 2+70 N 6' off wall | 21.5 | 1617.8645 | 13.7895 | 60.536 | 0.0056 | 10.802

## Shear Strength-English
MATERIAL DESCRIPTION: |  |  | SUBGRADE
DATE SHEET UPDATED: |  |  | 2001-07-17
TEST SPECIFICATIONS: |  |  | SHRP P 46
Subgrade Type | Tube No. | Location | Moisture Content, % | Dry Density, pcf | Confining Stress, psi | Triaxial Shear Strength, psi
Low-Strength | Tube-1 | 0+60 N (6' of wall) | 26.6 | 94.4 | 4 | 17.5
Low-Strength | Tube-2 | 1+50 N (6' of wall) | 26.7 | 96.9 | 4 | 17.2
Low-Strength | Tube-3 | 2+70 N (6' of wall) | 21.5 | 101 | 4 | 15.8

## Shear Strength-Metric
MATERIAL DESCRIPTION: |  |  | SUBGRADE
DATE SHEET UPDATED: |  |  | 2001-07-17
TEST SPECIFICATIONS: |  |  | SHRP P 46
Subgrade Type | Tube No. | Location | Moisture Content, % | Dry Density, kg/m3 | Confining Stress, kPa | Triaxial Shear Strength, kPa
Low-Strength | Tube-1 | 0+60 N (6' of wall) | 26.6 | 1512.2 | 27.6 | 120.5
Low-Strength | Tube-2 | 1+50 N (6' of wall) | 26.7 | 1552.2 | 27.6 | 118.5
Low-Strength | Tube-3 | 2+70 N (6' of wall) | 21.5 | 1617.9 | 27.6 | 109.2