## Mix Components-English
MATERIAL DESCRIPTION: |  |  | ASPHALT CONCRETE
DATE FILE UPDATED: |  |  | 2000-09-25
CROSS REFERENCE |  |  | FAA P-401 ASPHALT CONCRETE & ASPHALT STABILIZED BASE
TEST SPECIFICATIONS: |  |  | AASHTO T 30; ASTM D 2172
Item | Material | Date | Lift No. | Thickness, in. | Sample No. | % Pass 3/4" | % Pass 1/2" | % Pass 3/8" | % Pass #4 | % Pass #8 | % Pass #16 | % Pass #30 | % Pass #50 | % Pass #100 | % Pass # 200 | % Asphalt
LFS | P-401 Base | 1999-02-19 | 1 | 2.5 | 1 | 100 | 96.3 | 88.8 | 60.3 | 41.6 | 29.4 | 20.2 | 13.2 | 9.2 | 6.6 | 5.54
LFS | P-401 Base | 1999-02-19 | 1 | 2.5 | 2 | 98.3 | 91.7 | 86.5 | 57.3 | 41.6 | 29.9 | 20.2 | 13 | 8.6 | 5.8 | 5.33
LFS | P-401 Base | 1999-02-19 | 1 | 2.5 | 3 | 100 | 95.5 | 89.2 | 60.2 | 43.3 | 30.8 | 21.1 | 13.4 | 8.9 | 6.1 | 5.55
LFS | P-401 Base | 1999-02-19 | 1 | 2.5 | 4 | 99.3 | 94.2 | 88.4 | 56.3 | 40.7 | 29.1 | 20 | 12.5 | 8.2 | 5.6 | 5.26
LFS | P-401 Base | 1999-03-05 | 2 | 2.5 | 1 | 100 | 93.7 | 87.2 | 59.1 | 41 | 28.9 | 20 | 12.8 | 8.9 | 6.2 | 5.44
LFS | P-401 Base | 1999-03-05 | 2 | 2.5 | 2 | 100 | 90.8 | 86.3 | 58.6 | 40.2 | 28.3 | 19.5 | 12.5 | 8.5 | 6 | 5.4
LFS | P-401 Base | 1999-03-05 | 2 | 2.5 | 3 | 100 | 91 | 86.6 | 59.7 | 41 | 28.7 | 19.7 | 12.6 | 8.6 | 5.8 | 5.44
LFS | P-401 Surface | 1999-03-17 | 1 | 2.5 | 1 | 100 | 92.4 | 88.7 | 61.6 | 42.8 | 30 | 20.4 | 12.8 | 8.6 | 5.8 | 5.59
LFS | P-401 Surface | 1999-03-17 | 1 | 2.5 | 2 | 100 | 91.3 | 84.9 | 56.1 | 39.4 | 28 | 19.1 | 12 | 8.1 | 5.7 | 5.14
LFS | P-401 Surface | 1999-03-17 | 1 | 2.5 | 3 | 100 | 91.1 | 88 | 60.1 | 42.5 | 29.7 | 20.3 | 12.8 | 8.6 | 6 | 5.32
LFS | P-401 Surface | 1999-03-17 | 1 | 2.5 | 4 | 100 | 92.8 | 86.6 | 59.9 | 42.2 | 29.8 | 20.3 | 12.7 | 8.5 | 5.9 | 5.34
LFS | P-401 Surface | 1999-03-17 | 1 | 2.5 | 5 | 100 | 89.7 | 86.9 | 60.1 | 41.8 | 29.6 | 20 | 12.4 | 8.1 | 5.6 | 5.37
LFS | P-401 Surface | 1999-03-19 | 2 | 2.5 | 1 | 100 | 97.1 | 92.4 | 63.9 | 44.7 | 30.8 | 20.8 | 13.2 | 8.9 | 6.3 | 5.55
LFS | P-401 Surface | 1999-03-19 | 2 | 2.5 | 2 | 100 | 95.9 | 90.2 | 59.4 | 41.2 | 29 | 19.9 | 14.7 | 8.7 | 6 | 5.3
LFS | P-401 Surface | 1999-03-19 | 2 | 2.5 | 3 | 100 | 92.6 | 85.4 | 57.3 | 40.6 | 28.5 | 19.7 | 12.6 | 8.5 | 5.9 | 5.22
LFS | P-401 Surface | 1999-03-19 | 2 | 2.5 | 4 | 100 | 96 | 88.7 | 61.4 | 42.8 | 29.5 | 20.1 | 12.9 | 8.7 | 6 | 5.42
LFS | P-401 Surface | 1999-03-19 | 2 | 2.5 | 5 | 100 | 91.5 | 85.7 | 59.6 | 42.4 | 29.7 | 20.3 | 13.1 | 8.8 | 6 | 5.49
LFC | P-401 Surface | 1999-03-17 | 1 | 2.5 | 1 | 100 | 92.4 | 88.7 | 61.6 | 42.8 | 30 | 20.4 | 12.8 | 8.6 | 5.8 | 5.59
LFC | P-401 Surface | 1999-03-17 | 1 | 2.5 | 2 | 100 | 91.3 | 84.9 | 56.1 | 39.4 | 28 | 19.1 | 12 | 8.1 | 5.7 | 5.14
LFC | P-401 Surface | 1999-03-17 | 1 | 2.5 | 3 | 100 | 91.1 | 88 | 60.1 | 42.5 | 29.7 | 20.3 | 12.8 | 8.6 | 6 | 5.32
LFC | P-401 Surface | 1999-03-17 | 1 | 2.5 | 4 | 100 | 92.8 | 86.6 | 59.9 | 42.2 | 29.8 | 20.3 | 12.7 | 8.5 | 5.9 | 5.34
LFC | P-401 Surface | 1999-03-17 | 1 | 2.5 | 5 | 100 | 89.7 | 86.9 | 60.1 | 41.8 | 29.6 | 20 | 12.4 | 8.1 | 5.6 | 5.37
LFC | P-401 Surface | 1999-03-19 | 2 | 2.5 | 1 | 100 | 97.1 | 92.4 | 63.9 | 44.7 | 30.8 | 20.8 | 13.2 | 8.9 | 6.3 | 5.55
LFC | P-401 Surface | 1999-03-19 | 2 | 2.5 | 2 | 100 | 95.9 | 90.2 | 59.4 | 41.2 | 29 | 19.9 | 14.7 | 8.7 | 6 | 5.3
LFC | P-401 Surface | 1999-03-19 | 2 | 2.5 | 3 | 100 | 92.6 | 85.4 | 57.3 | 40.6 | 28.5 | 19.7 | 12.6 | 8.5 | 5.9 | 5.22
LFC | P-401 Surface | 1999-03-19 | 2 | 2.5 | 4 | 100 | 96 | 88.7 | 61.4 | 42.8 | 29.5 | 20.1 | 12.9 | 8.7 | 6 | 5.42
LFC | P-401 Surface | 1999-03-19 | 2 | 2.5 | 5 | 100 | 91.5 | 85.7 | 59.6 | 42.4 | 29.7 | 20.3 | 13.1 | 8.8 | 6 | 5.49
MFC | P-401 Surface | 1999-03-17 | 1 | 2.5 | 1 | 100 | 92.4 | 88.7 | 61.6 | 42.8 | 30 | 20.4 | 12.8 | 8.6 | 5.8 | 5.59
MFC | P-401 Surface | 1999-03-17 | 1 | 2.5 | 2 | 100 | 91.3 | 84.9 | 56.1 | 39.4 | 28 | 19.1 | 12 | 8.1 | 5.7 | 5.14
MFC | P-401 Surface | 1999-03-17 | 1 | 2.5 | 3 | 100 | 91.1 | 88 | 60.1 | 42.5 | 29.7 | 20.3 | 12.8 | 8.6 | 6 | 5.32
MFC | P-401 Surface | 1999-03-17 | 1 | 2.5 | 4 | 100 | 92.8 | 86.6 | 59.9 | 42.2 | 29.8 | 20.3 | 12.7 | 8.5 | 5.9 | 5.34
MFC | P-401 Surface | 1999-03-17 | 1 | 2.5 | 5 | 100 | 89.7 | 86.9 | 60.1 | 41.8 | 29.6 | 20 | 12.4 | 8.1 | 5.6 | 5.37
MFC | P-401 Surface | 1999-03-19 | 2 | 2.5 | 1 | 100 | 97.1 | 92.4 | 63.9 | 44.7 | 30.8 | 20.8 | 13.2 | 8.9 | 6.3 | 5.55
MFC | P-401 Surface | 1999-03-19 | 2 | 2.5 | 2 | 100 | 95.9 | 90.2 | 59.4 | 41.2 | 29 | 19.9 | 14.7 | 8.7 | 6 | 5.3
MFC | P-401 Surface | 1999-03-19 | 2 | 2.5 | 3 | 100 | 92.6 | 85.4 | 57.3 | 40.6 | 28.5 | 19.7 | 12.6 | 8.5 | 5.9 | 5.22
MFC | P-401 Surface | 1999-03-19 | 2 | 2.5 | 4 | 100 | 96 | 88.7 | 61.4 | 42.8 | 29.5 | 20.1 | 12.9 | 8.7 | 6 | 5.42
MFC | P-401 Surface | 1999-03-19 | 2 | 2.5 | 5 | 100 | 91.5 | 85.7 | 59.6 | 42.4 | 29.7 | 20.3 | 13.1 | 8.8 | 6 | 5.49
MFS | P-401 Base | 1999-03-05 | 1 | 2.5 | 1 | 100 | 92.5 | 85.7 | 56.4 | 39.1 | 28.2 | 19.6 | 12.5 | 8.5 | 5.8 | 5.24
MFS | P-401 Base | 1999-03-05 | 1 | 2.5 | 2 | 100 | 90.8 | 85.7 | 57.2 | 39.7 | 27.9 | 19.3 | 12.5 | 8.6 | 5.9 | 5.28
MFS | P-401 Base | 1999-03-05 | 1 | 2.5 | 3 | 100 | 98.8 | 83.7 | 55.4 | 38.8 | 27.8 | 19.3 | 12.2 | 8.3 | 5.9 | 5.22
MFS | P-401 Base | 1999-03-10 | 2 | 2.4 | 1 | 100 | 93.7 | 87.1 | 59.2 | 42.3 | 30.1 | 20.7 | 13.2 | 9 | 6.4 | 5.72
MFS | P-401 Base | 1999-03-10 | 2 | 2.4 | 2 | 100 | 90.5 | 85 | 55.3 | 38.9 | 27.6 | 19 | 12.2 | 8.3 | 5.8 | 5.37
MFS | P-401 Base | 1999-03-10 | 2 | 2.4 | 3 | 100 | 91 | 82.7 | 51.3 | 35.5 | 26.1 | 18.6 | 12 | 8.2 | 5.7 | 5.2
MFS | P-401 Surface | 1999-03-17 | 1 | 2.5 | 1 | 100 | 92.4 | 88.7 | 61.6 | 42.8 | 30 | 20.4 | 12.8 | 8.6 | 5.8 | 5.59
MFS | P-401 Surface | 1999-03-17 | 1 | 2.5 | 2 | 100 | 91.3 | 84.9 | 56.1 | 39.4 | 28 | 19.1 | 12 | 8.1 | 5.7 | 5.14
MFS | P-401 Surface | 1999-03-17 | 1 | 2.5 | 3 | 100 | 91.1 | 88 | 60.1 | 42.5 | 29.7 | 20.3 | 12.8 | 8.6 | 6 | 5.32
MFS | P-401 Surface | 1999-03-17 | 1 | 2.5 | 4 | 100 | 92.8 | 86.6 | 59.9 | 42.2 | 29.8 | 20.3 | 12.7 | 8.5 | 5.9 | 5.34
MFS | P-401 Surface | 1999-03-17 | 1 | 2.5 | 5 | 100 | 89.7 | 86.9 | 60.1 | 41.8 | 29.6 | 20 | 12.4 | 8.1 | 5.6 | 5.37
MFS | P-401 Surface | 1999-03-19 | 2 | 2.5 | 1 | 100 | 97.1 | 92.4 | 63.9 | 44.7 | 30.8 | 20.8 | 13.2 | 8.9 | 6.3 | 5.55
MFS | P-401 Surface | 1999-03-19 | 2 | 2.5 | 2 | 100 | 95.9 | 90.2 | 59.4 | 41.2 | 29 | 19.9 | 14.7 | 8.7 | 6 | 5.3
MFS | P-401 Surface | 1999-03-19 | 2 | 2.5 | 3 | 100 | 92.6 | 85.4 | 57.3 | 40.6 | 28.5 | 19.7 | 12.6 | 8.5 | 5.9 | 5.22
MFS | P-401 Surface | 1999-03-19 | 2 | 2.5 | 4 | 100 | 96 | 88.7 | 61.4 | 42.8 | 29.5 | 20.1 | 12.9 | 8.7 | 6 | 5.42
MFS | P-401 Surface | 1999-03-19 | 2 | 2.5 | 5 | 100 | 91.5 | 85.7 | 59.6 | 42.4 | 29.7 | 20.3 | 13.1 | 8.8 | 6 | 5.49
HFS | P-401 Base | 1999-03-25 | 1 | 2.5 | 1 | 100 | 92.4 | 87.5 | 60.1 | 42.1 | 29.6 | 20.2 | 12.8 | 9 | 6.2 | 5.45
HFS | P-401 Base | 1999-03-25 | 1 | 2.5 | 2 | 100 | 92.9 | 88.4 | 60 | 41.1 | 28.3 | 19.5 | 12.6 | 8.9 | 6.1 | 5.37
HFS | P-401 Base | 1999-03-25 | 1 | 2.5 | 3 | 100 | 94.7 | 90.1 | 58.6 | 40.2 | 28 | 19.3 | 12.4 | 8.8 | 6.2 | 5.3
HFS | P-401 Base | 1999-03-25 | 1 | 2.5 | 4 | 100 | 95.6 | 89.6 | 60.9 | 41.2 | 28.4 | 19.4 | 12.5 | 8.9 | 6.1 | 5.39
HFS | P-401 Base | 1999-03-29 | 2 | 2.4 | 1 | 100 | 90.7 | 85.7 | 56.9 | 39.1 | 27.3 | 18.7 | 12 | 8 | 5.4 | 5.16
HFS | P-401 Base | 1999-03-29 | 2 | 2.4 | 2 | 100 | 93.8 | 88.9 | 60 | 41.3 | 29 | 19.9 | 12.8 | 8.6 | 5.7 | 5.37
HFS | P-401 Base | 1999-03-29 | 2 | 2.4 | 3 | 100 | 94.5 | 88.1 | 61.1 | 42.6 | 29.6 | 20.1 | 12.9 | 8.6 | 5.8 | 5.38
HFS | P-401 Surface | 1999-03-31 | 1 | 2.5 | 1 | 100 | 96.5 | 91.8 | 60.6 | 41.3 | 29.3 | 20.3 | 13.3 | 9 | 6 | 5.41
HFS | P-401 Surface | 1999-03-31 | 1 | 2.5 | 2 | 100 | 89.7 | 83.3 | 53.3 | 36.4 | 25.9 | 18.3 | 12.1 | 8.2 | 5.4 | 4.87
HFS | P-401 Surface | 1999-03-31 | 1 | 2.5 | 3 | 100 | 95.5 | 90 | 59.8 | 41.6 | 29.3 | 20.2 | 13.2 | 8.8 | 5.9 | 5.4
HFS | P-401 Surface | 1999-03-31 | 1 | 2.5 | 4 | 100 | 91.9 | 86.1 | 55.6 | 38.3 | 27 | 18.9 | 12.5 | 8.5 | 5.8 | 5.15
HFS | P-401 Surface | 1999-04-02 | 2 | 2.5 | 1 | 100 | 94.8 | 88.6 | 60.6 | 41.8 | 28.9 | 19.7 | 12.8 | 8.8 | 6.1 | 5.31
HFS | P-401 Surface | 1999-04-02 | 2 | 2.5 | 2 | 100 | 93.7 | 87.6 | 58.1 | 40.1 | 28.2 | 19.5 | 12.8 | 8.9 | 6.3 | 5.15
HFS | P-401 Surface | 1999-04-02 | 2 | 2.5 | 3 | 100 | 93 | 88.1 | 58.8 | 40.1 | 27.8 | 19.4 | 12.7 | 8.7 | 6 | 5.18
HFS | P-401 Surface | 1999-04-02 | 2 | 2.5 | 4 | 100 | 94.6 | 89.8 | 61.7 | 43 | 29.9 | 20.7 | 13.6 | 9.5 | 6.7 | 5.49
HFC | P-401 Surface | 1999-03-31 | 1 | 2.5 | 1 | 100 | 96.5 | 91.8 | 60.6 | 41.3 | 29.3 | 20.3 | 13.3 | 9 | 6 | 5.41
HFC | P-401 Surface | 1999-03-31 | 1 | 2.5 | 2 | 100 | 89.7 | 83.3 | 53.3 | 36.4 | 25.9 | 18.3 | 12.1 | 8.2 | 5.4 | 4.87
HFC | P-401 Surface | 1999-03-31 | 1 | 2.5 | 3 | 100 | 95.5 | 90 | 59.8 | 41.6 | 29.3 | 20.2 | 13.2 | 8.8 | 5.9 | 5.4
HFC | P-401 Surface | 1999-03-31 | 1 | 2.5 | 4 | 100 | 91.9 | 86.1 | 55.6 | 38.3 | 27 | 18.9 | 12.5 | 8.5 | 5.8 | 5.15
HFC | P-401 Surface | 1999-04-02 | 2 | 2.5 | 1 | 100 | 94.8 | 88.6 | 60.6 | 41.8 | 28.9 | 19.7 | 12.8 | 8.8 | 6.1 | 5.31
HFC | P-401 Surface | 1999-04-02 | 2 | 2.5 | 2 | 100 | 93.7 | 87.6 | 58.1 | 40.1 | 28.2 | 19.5 | 12.8 | 8.9 | 6.3 | 5.15
HFC | P-401 Surface | 1999-04-02 | 2 | 2.5 | 3 | 100 | 93 | 88.1 | 58.8 | 40.1 | 27.8 | 19.4 | 12.7 | 8.7 | 6 | 5.18
HFC | P-401 Surface | 1999-04-02 | 2 | 2.5 | 4 | 100 | 94.6 | 89.8 | 61.7 | 43 | 29.9 | 20.7 | 13.6 | 9.5 | 6.7 | 5.49

## Mix Components-Metric
MATERIAL DESCRIPTION: |  |  | ASPHALT CONCRETE
DATE FILE UPDATED: |  |  | 2001-05-08
CROSS REFERENCE |  |  | FAA P-401 ASPHALT CONCRETE & ASPHALT STABILIZED BASE
TEST SPECIFICATIONS: |  |  | AASHTO T 30; ASTM D 2172
Item | Material | Date | Lift No. | Thickness, cm | Sample No. | % Pass 3/4" | % Pass 1/2" | % Pass 3/8" | % Pass #4 | % Pass #8 | % Pass #16 | % Pass #30 | % Pass #50 | % Pass #100 | % Pass # 200 | % Asphalt
LFS | P-401 Base | 1999-02-19 | 1 | 6.35 | 1 | 100 | 96.3 | 88.8 | 60.3 | 41.6 | 29.4 | 20.2 | 13.2 | 9.2 | 6.6 | 5.54
LFS | P-401 Base | 1999-02-19 | 1 | 6.35 | 2 | 98.3 | 91.7 | 86.5 | 57.3 | 41.6 | 29.9 | 20.2 | 13 | 8.6 | 5.8 | 5.33
LFS | P-401 Base | 1999-02-19 | 1 | 6.35 | 3 | 100 | 95.5 | 89.2 | 60.2 | 43.3 | 30.8 | 21.1 | 13.4 | 8.9 | 6.1 | 5.55
LFS | P-401 Base | 1999-02-19 | 1 | 6.35 | 4 | 99.3 | 94.2 | 88.4 | 56.3 | 40.7 | 29.1 | 20 | 12.5 | 8.2 | 5.6 | 5.26
LFS | P-401 Base | 1999-03-05 | 2 | 6.35 | 1 | 100 | 93.7 | 87.2 | 59.1 | 41 | 28.9 | 20 | 12.8 | 8.9 | 6.2 | 5.44
LFS | P-401 Base | 1999-03-05 | 2 | 6.35 | 2 | 100 | 90.8 | 86.3 | 58.6 | 40.2 | 28.3 | 19.5 | 12.5 | 8.5 | 6 | 5.4
LFS | P-401 Base | 1999-03-05 | 2 | 6.35 | 3 | 100 | 91 | 86.6 | 59.7 | 41 | 28.7 | 19.7 | 12.6 | 8.6 | 5.8 | 5.44
LFS | P-401 Surface | 1999-03-17 | 1 | 6.35 | 1 | 100 | 92.4 | 88.7 | 61.6 | 42.8 | 30 | 20.4 | 12.8 | 8.6 | 5.8 | 5.59
LFS | P-401 Surface | 1999-03-17 | 1 | 6.35 | 2 | 100 | 91.3 | 84.9 | 56.1 | 39.4 | 28 | 19.1 | 12 | 8.1 | 5.7 | 5.14
LFS | P-401 Surface | 1999-03-17 | 1 | 6.35 | 3 | 100 | 91.1 | 88 | 60.1 | 42.5 | 29.7 | 20.3 | 12.8 | 8.6 | 6 | 5.32
LFS | P-401 Surface | 1999-03-17 | 1 | 6.35 | 4 | 100 | 92.8 | 86.6 | 59.9 | 42.2 | 29.8 | 20.3 | 12.7 | 8.5 | 5.9 | 5.34
LFS | P-401 Surface | 1999-03-17 | 1 | 6.35 | 5 | 100 | 89.7 | 86.9 | 60.1 | 41.8 | 29.6 | 20 | 12.4 | 8.1 | 5.6 | 5.37
LFS | P-401 Surface | 1999-03-19 | 2 | 6.35 | 1 | 100 | 97.1 | 92.4 | 63.9 | 44.7 | 30.8 | 20.8 | 13.2 | 8.9 | 6.3 | 5.55
LFS | P-401 Surface | 1999-03-19 | 2 | 6.35 | 2 | 100 | 95.9 | 90.2 | 59.4 | 41.2 | 29 | 19.9 | 14.7 | 8.7 | 6 | 5.3
LFS | P-401 Surface | 1999-03-19 | 2 | 6.35 | 3 | 100 | 92.6 | 85.4 | 57.3 | 40.6 | 28.5 | 19.7 | 12.6 | 8.5 | 5.9 | 5.22
LFS | P-401 Surface | 1999-03-19 | 2 | 6.35 | 4 | 100 | 96 | 88.7 | 61.4 | 42.8 | 29.5 | 20.1 | 12.9 | 8.7 | 6 | 5.42
LFS | P-401 Surface | 1999-03-19 | 2 | 6.35 | 5 | 100 | 91.5 | 85.7 | 59.6 | 42.4 | 29.7 | 20.3 | 13.1 | 8.8 | 6 | 5.49
LFC | P-401 Surface | 1999-03-17 | 1 | 6.35 | 1 | 100 | 92.4 | 88.7 | 61.6 | 42.8 | 30 | 20.4 | 12.8 | 8.6 | 5.8 | 5.59
LFC | P-401 Surface | 1999-03-17 | 1 | 6.35 | 2 | 100 | 91.3 | 84.9 | 56.1 | 39.4 | 28 | 19.1 | 12 | 8.1 | 5.7 | 5.14
LFC | P-401 Surface | 1999-03-17 | 1 | 6.35 | 3 | 100 | 91.1 | 88 | 60.1 | 42.5 | 29.7 | 20.3 | 12.8 | 8.6 | 6 | 5.32
LFC | P-401 Surface | 1999-03-17 | 1 | 6.35 | 4 | 100 | 92.8 | 86.6 | 59.9 | 42.2 | 29.8 | 20.3 | 12.7 | 8.5 | 5.9 | 5.34
LFC | P-401 Surface | 1999-03-17 | 1 | 6.35 | 5 | 100 | 89.7 | 86.9 | 60.1 | 41.8 | 29.6 | 20 | 12.4 | 8.1 | 5.6 | 5.37
LFC | P-401 Surface | 1999-03-19 | 2 | 6.35 | 1 | 100 | 97.1 | 92.4 | 63.9 | 44.7 | 30.8 | 20.8 | 13.2 | 8.9 | 6.3 | 5.55
LFC | P-401 Surface | 1999-03-19 | 2 | 6.35 | 2 | 100 | 95.9 | 90.2 | 59.4 | 41.2 | 29 | 19.9 | 14.7 | 8.7 | 6 | 5.3
LFC | P-401 Surface | 1999-03-19 | 2 | 6.35 | 3 | 100 | 92.6 | 85.4 | 57.3 | 40.6 | 28.5 | 19.7 | 12.6 | 8.5 | 5.9 | 5.22
LFC | P-401 Surface | 1999-03-19 | 2 | 6.35 | 4 | 100 | 96 | 88.7 | 61.4 | 42.8 | 29.5 | 20.1 | 12.9 | 8.7 | 6 | 5.42
LFC | P-401 Surface | 1999-03-19 | 2 | 6.35 | 5 | 100 | 91.5 | 85.7 | 59.6 | 42.4 | 29.7 | 20.3 | 13.1 | 8.8 | 6 | 5.49
MFC | P-401 Surface | 1999-03-17 | 1 | 6.35 | 1 | 100 | 92.4 | 88.7 | 61.6 | 42.8 | 30 | 20.4 | 12.8 | 8.6 | 5.8 | 5.59
MFC | P-401 Surface | 1999-03-17 | 1 | 6.35 | 2 | 100 | 91.3 | 84.9 | 56.1 | 39.4 | 28 | 19.1 | 12 | 8.1 | 5.7 | 5.14
MFC | P-401 Surface | 1999-03-17 | 1 | 6.35 | 3 | 100 | 91.1 | 88 | 60.1 | 42.5 | 29.7 | 20.3 | 12.8 | 8.6 | 6 | 5.32
MFC | P-401 Surface | 1999-03-17 | 1 | 6.35 | 4 | 100 | 92.8 | 86.6 | 59.9 | 42.2 | 29.8 | 20.3 | 12.7 | 8.5 | 5.9 | 5.34
MFC | P-401 Surface | 1999-03-17 | 1 | 6.35 | 5 | 100 | 89.7 | 86.9 | 60.1 | 41.8 | 29.6 | 20 | 12.4 | 8.1 | 5.6 | 5.37
MFC | P-401 Surface | 1999-03-19 | 2 | 6.35 | 1 | 100 | 97.1 | 92.4 | 63.9 | 44.7 | 30.8 | 20.8 | 13.2 | 8.9 | 6.3 | 5.55
MFC | P-401 Surface | 1999-03-19 | 2 | 6.35 | 2 | 100 | 95.9 | 90.2 | 59.4 | 41.2 | 29 | 19.9 | 14.7 | 8.7 | 6 | 5.3
MFC | P-401 Surface | 1999-03-19 | 2 | 6.35 | 3 | 100 | 92.6 | 85.4 | 57.3 | 40.6 | 28.5 | 19.7 | 12.6 | 8.5 | 5.9 | 5.22
MFC | P-401 Surface | 1999-03-19 | 2 | 6.35 | 4 | 100 | 96 | 88.7 | 61.4 | 42.8 | 29.5 | 20.1 | 12.9 | 8.7 | 6 | 5.42
MFC | P-401 Surface | 1999-03-19 | 2 | 6.35 | 5 | 100 | 91.5 | 85.7 | 59.6 | 42.4 | 29.7 | 20.3 | 13.1 | 8.8 | 6 | 5.49
MFS | P-401 Base | 1999-03-05 | 1 | 6.35 | 1 | 100 | 92.5 | 85.7 | 56.4 | 39.1 | 28.2 | 19.6 | 12.5 | 8.5 | 5.8 | 5.24
MFS | P-401 Base | 1999-03-05 | 1 | 6.35 | 2 | 100 | 90.8 | 85.7 | 57.2 | 39.7 | 27.9 | 19.3 | 12.5 | 8.6 | 5.9 | 5.28
MFS | P-401 Base | 1999-03-05 | 1 | 6.35 | 3 | 100 | 98.8 | 83.7 | 55.4 | 38.8 | 27.8 | 19.3 | 12.2 | 8.3 | 5.9 | 5.22
MFS | P-401 Base | 1999-03-10 | 2 | 6.096 | 1 | 100 | 93.7 | 87.1 | 59.2 | 42.3 | 30.1 | 20.7 | 13.2 | 9 | 6.4 | 5.72
MFS | P-401 Base | 1999-03-10 | 2 | 6.096 | 2 | 100 | 90.5 | 85 | 55.3 | 38.9 | 27.6 | 19 | 12.2 | 8.3 | 5.8 | 5.37
MFS | P-401 Base | 1999-03-10 | 2 | 6.096 | 3 | 100 | 91 | 82.7 | 51.3 | 35.5 | 26.1 | 18.6 | 12 | 8.2 | 5.7 | 5.2
MFS | P-401 Surface | 1999-03-17 | 1 | 6.35 | 1 | 100 | 92.4 | 88.7 | 61.6 | 42.8 | 30 | 20.4 | 12.8 | 8.6 | 5.8 | 5.59
MFS | P-401 Surface | 1999-03-17 | 1 | 6.35 | 2 | 100 | 91.3 | 84.9 | 56.1 | 39.4 | 28 | 19.1 | 12 | 8.1 | 5.7 | 5.14
MFS | P-401 Surface | 1999-03-17 | 1 | 6.35 | 3 | 100 | 91.1 | 88 | 60.1 | 42.5 | 29.7 | 20.3 | 12.8 | 8.6 | 6 | 5.32
MFS | P-401 Surface | 1999-03-17 | 1 | 6.35 | 4 | 100 | 92.8 | 86.6 | 59.9 | 42.2 | 29.8 | 20.3 | 12.7 | 8.5 | 5.9 | 5.34
MFS | P-401 Surface | 1999-03-17 | 1 | 6.35 | 5 | 100 | 89.7 | 86.9 | 60.1 | 41.8 | 29.6 | 20 | 12.4 | 8.1 | 5.6 | 5.37
MFS | P-401 Surface | 1999-03-19 | 2 | 6.35 | 1 | 100 | 97.1 | 92.4 | 63.9 | 44.7 | 30.8 | 20.8 | 13.2 | 8.9 | 6.3 | 5.55
MFS | P-401 Surface | 1999-03-19 | 2 | 6.35 | 2 | 100 | 95.9 | 90.2 | 59.4 | 41.2 | 29 | 19.9 | 14.7 | 8.7 | 6 | 5.3
MFS | P-401 Surface | 1999-03-19 | 2 | 6.35 | 3 | 100 | 92.6 | 85.4 | 57.3 | 40.6 | 28.5 | 19.7 | 12.6 | 8.5 | 5.9 | 5.22
MFS | P-401 Surface | 1999-03-19 | 2 | 6.35 | 4 | 100 | 96 | 88.7 | 61.4 | 42.8 | 29.5 | 20.1 | 12.9 | 8.7 | 6 | 5.42
MFS | P-401 Surface | 1999-03-19 | 2 | 6.35 | 5 | 100 | 91.5 | 85.7 | 59.6 | 42.4 | 29.7 | 20.3 | 13.1 | 8.8 | 6 | 5.49
HFS | P-401 Base | 1999-03-25 | 1 | 6.35 | 1 | 100 | 92.4 | 87.5 | 60.1 | 42.1 | 29.6 | 20.2 | 12.8 | 9 | 6.2 | 5.45
HFS | P-401 Base | 1999-03-25 | 1 | 6.35 | 2 | 100 | 92.9 | 88.4 | 60 | 41.1 | 28.3 | 19.5 | 12.6 | 8.9 | 6.1 | 5.37
HFS | P-401 Base | 1999-03-25 | 1 | 6.35 | 3 | 100 | 94.7 | 90.1 | 58.6 | 40.2 | 28 | 19.3 | 12.4 | 8.8 | 6.2 | 5.3
HFS | P-401 Base | 1999-03-25 | 1 | 6.35 | 4 | 100 | 95.6 | 89.6 | 60.9 | 41.2 | 28.4 | 19.4 | 12.5 | 8.9 | 6.1 | 5.39
HFS | P-401 Base | 1999-03-29 | 2 | 6.096 | 1 | 100 | 90.7 | 85.7 | 56.9 | 39.1 | 27.3 | 18.7 | 12 | 8 | 5.4 | 5.16
HFS | P-401 Base | 1999-03-29 | 2 | 6.096 | 2 | 100 | 93.8 | 88.9 | 60 | 41.3 | 29 | 19.9 | 12.8 | 8.6 | 5.7 | 5.37
HFS | P-401 Base | 1999-03-29 | 2 | 6.096 | 3 | 100 | 94.5 | 88.1 | 61.1 | 42.6 | 29.6 | 20.1 | 12.9 | 8.6 | 5.8 | 5.38
HFS | P-401 Surface | 1999-03-31 | 1 | 6.35 | 1 | 100 | 96.5 | 91.8 | 60.6 | 41.3 | 29.3 | 20.3 | 13.3 | 9 | 6 | 5.41
HFS | P-401 Surface | 1999-03-31 | 1 | 6.35 | 2 | 100 | 89.7 | 83.3 | 53.3 | 36.4 | 25.9 | 18.3 | 12.1 | 8.2 | 5.4 | 4.87
HFS | P-401 Surface | 1999-03-31 | 1 | 6.35 | 3 | 100 | 95.5 | 90 | 59.8 | 41.6 | 29.3 | 20.2 | 13.2 | 8.8 | 5.9 | 5.4
HFS | P-401 Surface | 1999-03-31 | 1 | 6.35 | 4 | 100 | 91.9 | 86.1 | 55.6 | 38.3 | 27 | 18.9 | 12.5 | 8.5 | 5.8 | 5.15
HFS | P-401 Surface | 1999-04-02 | 2 | 6.35 | 1 | 100 | 94.8 | 88.6 | 60.6 | 41.8 | 28.9 | 19.7 | 12.8 | 8.8 | 6.1 | 5.31
HFS | P-401 Surface | 1999-04-02 | 2 | 6.35 | 2 | 100 | 93.7 | 87.6 | 58.1 | 40.1 | 28.2 | 19.5 | 12.8 | 8.9 | 6.3 | 5.15
HFS | P-401 Surface | 1999-04-02 | 2 | 6.35 | 3 | 100 | 93 | 88.1 | 58.8 | 40.1 | 27.8 | 19.4 | 12.7 | 8.7 | 6 | 5.18
HFS | P-401 Surface | 1999-04-02 | 2 | 6.35 | 4 | 100 | 94.6 | 89.8 | 61.7 | 43 | 29.9 | 20.7 | 13.6 | 9.5 | 6.7 | 5.49
HFC | P-401 Surface | 1999-03-31 | 1 | 6.35 | 1 | 100 | 96.5 | 91.8 | 60.6 | 41.3 | 29.3 | 20.3 | 13.3 | 9 | 6 | 5.41
HFC | P-401 Surface | 1999-03-31 | 1 | 6.35 | 2 | 100 | 89.7 | 83.3 | 53.3 | 36.4 | 25.9 | 18.3 | 12.1 | 8.2 | 5.4 | 4.87
HFC | P-401 Surface | 1999-03-31 | 1 | 6.35 | 3 | 100 | 95.5 | 90 | 59.8 | 41.6 | 29.3 | 20.2 | 13.2 | 8.8 | 5.9 | 5.4
HFC | P-401 Surface | 1999-03-31 | 1 | 6.35 | 4 | 100 | 91.9 | 86.1 | 55.6 | 38.3 | 27 | 18.9 | 12.5 | 8.5 | 5.8 | 5.15
HFC | P-401 Surface | 1999-04-02 | 2 | 6.35 | 1 | 100 | 94.8 | 88.6 | 60.6 | 41.8 | 28.9 | 19.7 | 12.8 | 8.8 | 6.1 | 5.31
HFC | P-401 Surface | 1999-04-02 | 2 | 6.35 | 2 | 100 | 93.7 | 87.6 | 58.1 | 40.1 | 28.2 | 19.5 | 12.8 | 8.9 | 6.3 | 5.15
HFC | P-401 Surface | 1999-04-02 | 2 | 6.35 | 3 | 100 | 93 | 88.1 | 58.8 | 40.1 | 27.8 | 19.4 | 12.7 | 8.7 | 6 | 5.18
HFC | P-401 Surface | 1999-04-02 | 2 | 6.35 | 4 | 100 | 94.6 | 89.8 | 61.7 | 43 | 29.9 | 20.7 | 13.6 | 9.5 | 6.7 | 5.49

## Marshall-Properties-Truck
MATERIAL DESCRIPTION: |  |  | ASPHALT CONCRETE
DATE FILE UPDATED: |  |  | 2000-09-25
CROSS REFERENCE |  |  | FAA P-401 ASPHALT CONCRETE & ASPHALT STABILIZED BASE
TEST SPECIFICATIONS: |  |  | ASPHALT INSTITUTE MS-2
Date | Item | Lift | Specimen ID | AC, % | % Voids | VMA, % | VFA, % | Stability | Flow | Comments
1999-02-19 | LFS | 1 | 1,1 | 5.54 | 3 | 16.5 | 81.5 | 2392 | 10.5
1999-02-19 | LFS | 1 | 1,2 | 5.54 | 2.1 | 15.7 | 86.5 | 2808 | 10
1999-02-19 | LFS | 1 | 1,3 | 5.54 | 1.8 | 15.5 | 88.1 | 2938 | 10
1999-02-19 | LFS | 1 | 2,1 | 5.33 | 2.3 | 15.3 | 85 | 3042 | 11
1999-02-19 | LFS | 1 | 2,2 | 5.33 | 2.5 | 15.5 | 83.7 | 3042 | 11
1999-02-19 | LFS | 1 | 2,3 | 5.33 | 2.1 | 15.2 | 85.9 | 3250 | 11
1999-02-19 | LFS | 1 | 3,1 | 5.55 | 2.4 | 15.9 | 84.9 | 2964 | 10.5
1999-02-19 | LFS | 1 | 3,2 | 5.55 | 2.3 | 15.8 | 85.5 | 2782 | 11.5
1999-02-19 | LFS | 1 | 3,3 | 5.55 | 2.1 | 15.6 | 86.7 | 3068 | 10
1999-02-19 | LFS | 1 | 4,1 | 5.26 | 5.5 | 18 | 69.4 | 2000 | 11
1999-02-19 | LFS | 1 | 4,4 | 5.26 | 3.8 | 16.5 | 77 | 2675 | 10
1999-03-05 | LFS | 2 | 1,1 | 5.44 | 2.1 | 15.4 | 86.3 | 2725 | 11
1999-03-05 | LFS | 2 | 1,2 | 5.44 | 2.6 | 15.8 | 83.8 | 2475 | 10
1999-03-05 | LFS | 2 | 1,3 | 5.44 | 2.5 | 15.7 | 84.1 | 2500 | 10.5
1999-03-05 | LFS | 2 | 2,1 | 5.4 | 1.8 | 15 | 88.1 | 2800 | 11.5
1999-03-05 | LFS | 2 | 2,2 | 5.4 | 2.3 | 15.4 | 85.2 | 2825 | 11
1999-03-05 | LFS | 2 | 2,3 | 5.4 | 2.5 | 15.6 | 84.3 | 2700 | 11.5
1999-03-05 | LFS | 2 | 3,1 | 5.44 | 2.9 | 16.1 | 82 | 2825 | 11
1999-03-05 | LFS | 2 | 3,2 | 5.44 | 3.1 | 16.3 | 80.8 | 2500 | 10.5
1999-03-05 | LFS | 2 | 3,3 | 5.44 | 5.4 | 18.2 | 70.6 | 1800 | 10
1999-03-05 | MFS | 1 | 1,1 | 5.24 | 2.59 | 15.4 | 83.1 | 2875 | 11
1999-03-05 | MFS | 1 | 1,2 | 5.24 | 2.94 | 15.7 | 81.2 | 2575 | 10
1999-03-05 | MFS | 1 | 1,3 | 5.24 | 2.91 | 15.6 | 81.4 | 2825 | 10.5
1999-03-05 | MFS | 1 | 2,1 | 5.28 | 2.4 | 15.3 | 84.3 | 2675 | 10
1999-03-05 | MFS | 1 | 2,2 | 5.28 | 2.49 | 15.3 | 83.8 | 2575 | 10.5
1999-03-05 | MFS | 1 | 2,3 | 5.28 | 2.97 | 15.8 | 81.2 | 2350 | 9.5
1999-03-05 | MFS | 1 | 3,1 | 5.22 | 2.22 | 15 | 85.2 | 2900 | 11.5
1999-03-05 | MFS | 1 | 3,2 | 5.22 | 2.62 | 15.4 | 83 | 2675 | 9.5
1999-03-05 | MFS | 1 | 3,3 | 5.22 | 2.76 | 15.5 | 82.2 | 2850 | 11
1999-03-18 | LFS, LFC, MFC, MFS | Top | 1 |  | 2 |  |  |  |  | Top Surface; Paved in 5 lanes, all in the same day.
1999-03-18 | LFS, LFC, MFC, MFS | Top | 2 |  | 2.5 |  |  |  |  | Gmm = 2.576
1999-03-18 | LFS, LFC, MFC, MFS | Top | 3 |  | 2.3 |  |  |  |  | Gmb for lanes 1, 2, 3, 4, 5 = 2.524, 2.511, 2.518, 2.512, 2.508
1999-03-18 | LFS, LFC, MFC, MFS | Top | 4 |  | 2.5 |  |  |  |  | respectively.
1999-03-18 | LFS, LFC, MFC, MFS | Top | 5 |  | 2.6

## Field_Core_Densities-English
MATERIAL DESCRIPTION: |  |  | ASPHALT CONCRETE
DATE FILE UPDATED: |  |  | 2000-09-25
CROSS REFERENCE |  |  | FAA P-401 ASPHALT CONCRETE & ASPHALT STABILIZED BASE
TEST SPECIFICATIONS: |  |  | ASTM D 2726
Item | Material | Date | Lift No. | Spec. ID | Station | CL Offset, ft. | Thickness, in. | Gmm | Gmb(field) | Gmb(lab) | % Compaction | Air Voids, %
LFS | P-401 Base | 1999-02-19 | 1 | M-1 |  |  | 2.25 | 2.591 | 2.488 | 2.516 | 98.88712 | 3.975299
LFS | P-401 Base | 1999-02-19 | 1 | M-2 |  |  | 2.19 | 2.591 | 2.463 | 2.516 | 97.89348 | 4.940178
LFS | P-401 Base | 1999-02-19 | 1 | M-3 |  |  | 2.25 | 2.591 | 2.422 | 2.516 | 96.26391 | 6.522578
LFS | P-401 Base | 1999-02-19 | 1 | M-4 |  |  | 2.25 | 2.591 | 2.45 | 2.516 | 97.37679 | 5.441914
LFS | P-401 Base | 1999-02-19 | 1 | J-1 |  |  | 2.19 | 2.591 | 2.438 | 2.516 | 96.89984 | 5.905056
LFS | P-401 Base | 1999-02-19 | 1 | J-2 |  |  | 2.25 | 2.591 | 2.444 | 2.516 | 97.13831 | 5.673485
LFS | P-401 Base | 1999-02-19 | 1 | J-3 |  |  | 2.25 | 2.591 | 2.41 | 2.516 | 95.78696 | 6.98572
LFS | P-401 Base | 1999-02-19 | 1 | J-4 |  |  | 2 | 2.591 | 2.412 | 2.516 | 95.86645 | 6.90853
LFS | P-401 Base | 1999-03-05 | 2 | M-1 | 1+44 | 8R | 2.75 | 2.582 | 2.505 | 2.51 | 99.8008 | 2.982184
LFS | P-401 Base | 1999-03-05 | 2 | M-2 | 1+97 | 18L | 2.94 | 2.582 | 2.518 | 2.51 | 100.3187 | 2.478699
LFS | P-401 Base | 1999-03-05 | 2 | M-3 | 1+92 | 7R | 2.5 | 2.582 | 2.504 | 2.51 | 99.76096 | 3.020914
LFS | P-401 Base | 1999-03-05 | 2 | M-4 | 1+55 | 25L | 2.63 | 2.582 | 2.499 | 2.51 | 99.56175 | 3.214562
LFS | P-401 Base | 1999-03-05 | 2 | J-1 | 1+62 | 22L | 2.63 | 2.582 | 2.493 | 2.51 | 99.32271 | 3.44694
LFS | P-401 Base | 1999-03-05 | 2 | J-2 | 1+94 | 9L | 2.63 | 2.582 | 2.506 | 2.51 | 99.84064 | 2.943455
LFS | P-401 Base | 1999-03-05 | 2 | J-3 | 1+61 | 4R | 2.25 | 2.582 | 2.484 | 2.51 | 98.96414 | 3.795507
LFS | P-401 Base | 1999-03-05 | 2 | J-4 | 1+80 | 19R | 2.63 | 2.582 | 2.498 | 2.51 | 99.52191 | 3.253292
LFS | P-401 Surface | 1999-03-17 | 1 | M-1 |  |  | 2.38 | 2.58 | 2.487 | 2.512 | 99.00478 | 3.604651
LFS | P-401 Surface | 1999-03-17 | 1 | M-2 |  |  | 2.75 | 2.58 | 2.507 | 2.512 | 99.80096 | 2.829457
LFS | P-401 Surface | 1999-03-17 | 1 | M-3 |  |  | 2.38 | 2.58 | 2.498 | 2.512 | 99.44268 | 3.178295
LFS | P-401 Surface | 1999-03-17 | 1 | M-4 |  |  | 2.5 | 2.58 | 2.496 | 2.512 | 99.36306 | 3.255814
LFS | P-401 Surface | 1999-03-17 | 1 | J-1 |  |  | 2.38 | 2.58 | 2.375 | 2.512 | 94.54618 | 7.945736
LFS | P-401 Surface | 1999-03-17 | 1 | J-2 |  |  | 2.56 | 2.58 | 2.478 | 2.512 | 98.6465 | 3.953488
LFS | P-401 Surface | 1999-03-17 | 1 | J-3 |  |  | 2.63 | 2.58 | 2.404 | 2.512 | 95.70064 | 6.821705
LFS | P-401 Surface | 1999-03-17 | 1 | J-4 |  |  | 2.88 | 2.58 | 2.415 | 2.512 | 96.13854 | 6.395349
LFS | P-401 Surface | 1999-03-19 | 2 | M-1 |  |  | 2.44 | 2.586 | 2.504 | 2.518 | 99.444 | 3.17092
LFS | P-401 Surface | 1999-03-19 | 2 | M-2 |  |  | 2.5 | 2.586 | 2.514 | 2.518 | 99.84114 | 2.784223
LFS | P-401 Surface | 1999-03-19 | 2 | M-3 |  |  | 2.69 | 2.586 | 2.509 | 2.518 | 99.64257 | 2.977572
LFS | P-401 Surface | 1999-03-19 | 2 | M-4 |  |  | 2.5 | 2.586 | 2.498 | 2.518 | 99.20572 | 3.402939
LFS | P-401 Surface | 1999-03-19 | 2 | J-1 |  |  | 2.63 | 2.586 | 2.454 | 2.518 | 97.4583 | 5.104408
LFS | P-401 Surface | 1999-03-19 | 2 | J-2 |  |  | 2.5 | 2.586 | 2.405 | 2.518 | 95.51231 | 6.999227
LFS | P-401 Surface | 1999-03-19 | 2 | J-3 |  |  | 2.63 | 2.586 | 2.377 | 2.518 | 94.40032 | 8.08198
LFS | P-401 Surface | 1999-03-19 | 2 | J-4 |  |  | 2.75 | 2.586 | 2.423 | 2.518 | 96.22716 | 6.303171
LFC | P-401 Surface | 1999-03-17 | 1 | M-1 |  |  | 2.38 | 2.58 | 2.487 | 2.512 | 99.00478 | 3.604651
LFC | P-401 Surface | 1999-03-17 | 1 | M-2 |  |  | 2.75 | 2.58 | 2.507 | 2.512 | 99.80096 | 2.829457
LFC | P-401 Surface | 1999-03-17 | 1 | M-3 |  |  | 2.38 | 2.58 | 2.498 | 2.512 | 99.44268 | 3.178295
LFC | P-401 Surface | 1999-03-17 | 1 | M-4 |  |  | 2.5 | 2.58 | 2.496 | 2.512 | 99.36306 | 3.255814
LFC | P-401 Surface | 1999-03-17 | 1 | J-1 |  |  | 2.38 | 2.58 | 2.375 | 2.512 | 94.54618 | 7.945736
LFC | P-401 Surface | 1999-03-17 | 1 | J-2 |  |  | 2.56 | 2.58 | 2.478 | 2.512 | 98.6465 | 3.953488
LFC | P-401 Surface | 1999-03-17 | 1 | J-3 |  |  | 2.63 | 2.58 | 2.404 | 2.512 | 95.70064 | 6.821705
LFC | P-401 Surface | 1999-03-17 | 1 | J-4 |  |  | 2.88 | 2.58 | 2.415 | 2.512 | 96.13854 | 6.395349
LFC | P-401 Surface | 1999-03-19 | 2 | M-1 |  |  | 2.44 | 2.586 | 2.504 | 2.518 | 99.444 | 3.17092
LFC | P-401 Surface | 1999-03-19 | 2 | M-2 |  |  | 2.5 | 2.586 | 2.514 | 2.518 | 99.84114 | 2.784223
LFC | P-401 Surface | 1999-03-19 | 2 | M-3 |  |  | 2.69 | 2.586 | 2.509 | 2.518 | 99.64257 | 2.977572
LFC | P-401 Surface | 1999-03-19 | 2 | M-4 |  |  | 2.5 | 2.586 | 2.498 | 2.518 | 99.20572 | 3.402939
LFC | P-401 Surface | 1999-03-19 | 2 | J-1 |  |  | 2.63 | 2.586 | 2.454 | 2.518 | 97.4583 | 5.104408
LFC | P-401 Surface | 1999-03-19 | 2 | J-2 |  |  | 2.5 | 2.586 | 2.405 | 2.518 | 95.51231 | 6.999227
LFC | P-401 Surface | 1999-03-19 | 2 | J-3 |  |  | 2.63 | 2.586 | 2.377 | 2.518 | 94.40032 | 8.08198
LFC | P-401 Surface | 1999-03-19 | 2 | J-4 |  |  | 2.75 | 2.586 | 2.423 | 2.518 | 96.22716 | 6.303171
MFC | P-401 Surface | 1999-03-17 | 1 | M-1 |  |  | 3.13 | 2.58 | 2.497 | 2.512 | 99.40287 | 3.217054
MFC | P-401 Surface | 1999-03-17 | 1 | M-2 |  |  | 2.44 | 2.58 | 2.482 | 2.512 | 98.80573 | 3.79845
MFC | P-401 Surface | 1999-03-17 | 1 | M-3 |  |  | 2.25 | 2.58 | 2.483 | 2.512 | 98.84554 | 3.75969
MFC | P-401 Surface | 1999-03-17 | 1 | M-4 |  |  | 2.63 | 2.58 | 2.477 | 2.512 | 98.60669 | 3.992248
MFC | P-401 Surface | 1999-03-17 | 1 | J-1 |  |  | 2.75 | 2.58 | 2.388 | 2.512 | 95.06369 | 7.44186
MFC | P-401 Surface | 1999-03-17 | 1 | J-2 |  |  | 2.75 | 2.58 | 2.373 | 2.512 | 94.46656 | 8.023256
MFC | P-401 Surface | 1999-03-17 | 1 | J-3 |  |  | 2.5 | 2.58 | 2.439 | 2.512 | 97.09395 | 5.465116
MFC | P-401 Surface | 1999-03-17 | 1 | J-4 |  |  | 2.38 | 2.58 | 2.446 | 2.512 | 97.37261 | 5.193798
MFC | P-401 Surface | 1999-03-19 | 2 | M-1 |  |  | 2.75 | 2.586 | 2.498 | 2.518 | 99.20572 | 3.402939
MFC | P-401 Surface | 1999-03-19 | 2 | M-2 |  |  | 2.75 | 2.586 | 2.471 | 2.518 | 98.13344 | 4.447022
MFC | P-401 Surface | 1999-03-19 | 2 | M-3 |  |  | 2.44 | 2.586 | 2.487 | 2.518 | 98.76886 | 3.828306
MFC | P-401 Surface | 1999-03-19 | 2 | M-4 |  |  | 2.5 | 2.586 | 2.485 | 2.518 | 98.68944 | 3.905646
MFC | P-401 Surface | 1999-03-19 | 2 | J-1 |  |  | 2.69 | 2.586 | 2.359 | 2.518 | 93.68546 | 8.778036
MFC | P-401 Surface | 1999-03-19 | 2 | J-2 |  |  | 2.75 | 2.586 | 2.36 | 2.518 | 93.72518 | 8.739366
MFC | P-401 Surface | 1999-03-19 | 2 | J-3 |  |  | 2.38 | 2.586 | 2.466 | 2.518 | 97.93487 | 4.640371
MFC | P-401 Surface | 1999-03-19 | 2 | J-4 |  |  | 2.56 | 2.586 | 2.376 | 2.518 | 94.3606 | 8.12065
MFS | P-401 Base | 1999-03-05 | 1 | M-1 | 4+32 | 9R |  | 2.589 | 2.48 | 2.521 | 98.37366 | 4.21012
MFS | P-401 Base | 1999-03-05 | 1 | M-2 | 4+60 | 22R |  | 2.589 | 2.486 | 2.521 | 98.61166 | 3.97837
MFS | P-401 Base | 1999-03-05 | 1 | M-3 | 4+50 | 11L |  | 2.589 | 2.486 | 2.521 | 98.61166 | 3.97837
MFS | P-401 Base | 1999-03-05 | 1 | M-4 | 4+14 | 2L |  | 2.589 | 2.478 | 2.521 | 98.29433 | 4.28737
MFS | P-401 Base | 1999-03-05 | 1 | J-1 | 4+20 | 20R |  | 2.589 | 2.474 | 2.521 | 98.13566 | 4.441869
MFS | P-401 Base | 1999-03-05 | 1 | J-2 | 4+56 | 6R |  | 2.589 | 2.458 | 2.521 | 97.50099 | 5.059869
MFS | P-401 Base | 1999-03-05 | 1 | J-3 | 4+38 | 21L |  | 2.589 | 2.468 | 2.521 | 97.89766 | 4.673619
MFS | P-401 Base | 1999-03-05 | 1 | J-4 | 4+25 | 6L |  | 2.589 | 2.482 | 2.521 | 98.45299 | 4.13287
MFS | P-401 Base | 1999-03-10 | 2 | M-1 | 4+74 | 1.3R | 2.13 | 2.573 | 2.506 | 2.527 | 99.16898 | 2.603964
MFS | P-401 Base | 1999-03-10 | 2 | M-2 | 4+19 | 16.4R | 1.94 | 2.573 | 2.46 | 2.527 | 97.34863 | 4.391761
MFS | P-401 Base | 1999-03-10 | 2 | M-3 | 4+56 | 19.2L | 1.94 | 2.573 | 2.491 | 2.527 | 98.57539 | 3.186941
MFS | P-401 Base | 1999-03-10 | 2 | M-4 | 4+36 | 22.5L | 2.25 | 2.573 | 2.474 | 2.527 | 97.90265 | 3.847649
MFS | P-401 Base | 1999-03-10 | 2 | J-1 | 4+68 |  | 2.13 | 2.573 | 2.463 | 2.527 | 97.46735 | 4.275165
MFS | P-401 Base | 1999-03-10 | 2 | J-2 | 4+59 |  | 2.5 | 2.573 | 2.482 | 2.527 | 98.21923 | 3.536728
MFS | P-401 Base | 1999-03-10 | 2 | J-3 | 4+24 |  | 2.13 | 2.573 | 2.484 | 2.527 | 98.29838 | 3.458997
MFS | P-401 Base | 1999-03-10 | 2 | J-4 | 4+46 |  | 2.13 | 2.573 | 2.48 | 2.527 | 98.14009 | 3.614458
MFS | P-401 Surface | 1999-03-17 | 1 | M-1 |  |  | 3.13 | 2.58 | 2.497 | 2.512 | 99.40287 | 3.217054
MFS | P-401 Surface | 1999-03-17 | 1 | M-2 |  |  | 2.44 | 2.58 | 2.482 | 2.512 | 98.80573 | 3.79845
MFS | P-401 Surface | 1999-03-17 | 1 | M-3 |  |  | 2.25 | 2.58 | 2.483 | 2.512 | 98.84554 | 3.75969
MFS | P-401 Surface | 1999-03-17 | 1 | M-4 |  |  | 2.63 | 2.58 | 2.477 | 2.512 | 98.60669 | 3.992248
MFS | P-401 Surface | 1999-03-17 | 1 | J-1 |  |  | 2.75 | 2.58 | 2.388 | 2.512 | 95.06369 | 7.44186
MFS | P-401 Surface | 1999-03-17 | 1 | J-2 |  |  | 2.75 | 2.58 | 2.373 | 2.512 | 94.46656 | 8.023256
MFS | P-401 Surface | 1999-03-17 | 1 | J-3 |  |  | 2.5 | 2.58 | 2.439 | 2.512 | 97.09395 | 5.465116
MFS | P-401 Surface | 1999-03-17 | 1 | J-4 |  |  | 2.38 | 2.58 | 2.446 | 2.512 | 97.37261 | 5.193798
MFS | P-401 Surface | 1999-03-19 | 2 | M-1 |  |  | 2.75 | 2.586 | 2.498 | 2.518 | 99.20572 | 3.402939
MFS | P-401 Surface | 1999-03-19 | 2 | M-2 |  |  | 2.75 | 2.586 | 2.471 | 2.518 | 98.13344 | 4.447022
MFS | P-401 Surface | 1999-03-19 | 2 | M-3 |  |  | 2.44 | 2.586 | 2.487 | 2.518 | 98.76886 | 3.828306
MFS | P-401 Surface | 1999-03-19 | 2 | M-4 |  |  | 2.5 | 2.586 | 2.485 | 2.518 | 98.68944 | 3.905646
MFS | P-401 Surface | 1999-03-19 | 2 | J-1 |  |  | 2.69 | 2.586 | 2.359 | 2.518 | 93.68546 | 8.778036
MFS | P-401 Surface | 1999-03-19 | 2 | J-2 |  |  | 2.75 | 2.586 | 2.36 | 2.518 | 93.72518 | 8.739366
MFS | P-401 Surface | 1999-03-19 | 2 | J-3 |  |  | 2.38 | 2.586 | 2.466 | 2.518 | 97.93487 | 4.640371
MFS | P-401 Surface | 1999-03-19 | 2 | J-4 |  |  | 2.56 | 2.586 | 2.376 | 2.518 | 94.3606 | 8.12065
HFS | P-401 Base | 1999-03-25 | 1 | M-1 |  |  | 2.94 | 2.588 | 2.477 | 2.499 | 99.11965 | 4.289026
HFS | P-401 Base | 1999-03-25 | 1 | M-2 |  |  | 2.56 | 2.588 | 2.463 | 2.499 | 98.55942 | 4.829985
HFS | P-401 Base | 1999-03-25 | 1 | M-3 |  |  | 2.75 | 2.588 | 2.448 | 2.499 | 97.95918 | 5.409583
HFS | P-401 Base | 1999-03-25 | 1 | M-4 |  |  | 2.69 | 2.588 | 2.453 | 2.499 | 98.15926 | 5.216383
HFS | P-401 Base | 1999-03-25 | 1 | J-1 |  |  | 2.75 | 2.588 | 2.422 | 2.499 | 96.91877 | 6.414219
HFS | P-401 Base | 1999-03-25 | 1 | J-2 |  |  | 2.56 | 2.588 | 2.36 | 2.499 | 94.43778 | 8.809892
HFS | P-401 Base | 1999-03-25 | 1 | J-3 |  |  | 2.63 | 2.588 | 2.399 | 2.499 | 95.9984 | 7.302937
HFS | P-401 Base | 1999-03-25 | 1 | J-4 |  |  | 2.94 | 2.588 | 2.46 | 2.499 | 98.43938 | 4.945904
HFS | P-401 Base | 1999-03-29 | 2 | M-1 |  |  | 2.06 | 2.594 | 2.464 | 2.497 | 98.67841 | 5.011565
HFS | P-401 Base | 1999-03-29 | 2 | M-2 |  |  | 1.75 | 2.594 | 2.462 | 2.497 | 98.59832 | 5.088666
HFS | P-401 Base | 1999-03-29 | 2 | M-3 |  |  | 1.75 | 2.594 | 2.442 | 2.497 | 97.79736 | 5.859676
HFS | P-401 Base | 1999-03-29 | 2 | M-4 |  |  | 2 | 2.594 | 2.457 | 2.497 | 98.39808 | 5.281419
HFS | P-401 Base | 1999-03-29 | 2 | J-1 |  |  | 1.88 | 2.594 | 2.466 | 2.497 | 98.75851 | 4.934464
HFS | P-401 Base | 1999-03-29 | 2 | J-2 |  |  | 1.75 | 2.594 | 2.439 | 2.497 | 97.67721 | 5.975328
HFS | P-401 Base | 1999-03-29 | 2 | J-3 |  |  | 1.88 | 2.594 | 2.436 | 2.497 | 97.55707 | 6.090979
HFS | P-401 Base | 1999-03-29 | 2 | J-4 |  |  | 2.06 | 2.594 | 2.449 | 2.497 | 98.07769 | 5.589823
HFS | P-401 Surface | 1999-03-31 | 1 | M-1 |  |  | 2.38 | 2.592 | 2.465 | 2.496 | 98.75801 | 4.899691
HFS | P-401 Surface | 1999-03-31 | 1 | M-2 |  |  | 2.88 | 2.592 | 2.456 | 2.496 | 98.39744 | 5.246914
HFS | P-401 Surface | 1999-03-31 | 1 | M-3 |  |  | 2.63 | 2.592 | 2.496 | 2.496 | 100 | 3.703704
HFS | P-401 Surface | 1999-03-31 | 1 | M-4 |  |  | 2.81 | 2.592 | 2.462 | 2.496 | 98.63782 | 5.015432
HFS | P-401 Surface | 1999-03-31 | 1 | J-1 |  |  | 2.38 | 2.592 | 2.419 | 2.496 | 96.91506 | 6.674383
HFS | P-401 Surface | 1999-03-31 | 1 | J-2 |  |  | 2.81 | 2.592 | 2.473 | 2.496 | 99.07853 | 4.591049
HFS | P-401 Surface | 1999-03-31 | 1 | J-3 |  |  | 3 | 2.592 | 2.477 | 2.496 | 99.23878 | 4.436728
HFS | P-401 Surface | 1999-03-31 | 1 | J-4 |  |  | 2.63 | 2.592 | 2.429 | 2.496 | 97.31571 | 6.28858
HFS | P-401 Surface | 1999-04-02 | 2 | M-1 |  |  | 2.75 | 2.588 | 2.497 | 2.505 | 99.68064 | 3.516229
HFS | P-401 Surface | 1999-04-02 | 2 | M-2 |  |  | 2.5 | 2.588 | 2.49 | 2.505 | 99.4012 | 3.786708
HFS | P-401 Surface | 1999-04-02 | 2 | M-3 |  |  | 2.63 | 2.588 | 2.496 | 2.505 | 99.64072 | 3.554869
HFS | P-401 Surface | 1999-04-02 | 2 | M-4 |  |  | 3 | 2.588 | 2.486 | 2.505 | 99.24152 | 3.941267
HFS | P-401 Surface | 1999-04-02 | 2 | J-1 |  |  | 2.5 | 2.588 | 2.48 | 2.505 | 99.002 | 4.173107
HFS | P-401 Surface | 1999-04-02 | 2 | J-2 |  |  | 2.75 | 2.588 | 2.485 | 2.505 | 99.2016 | 3.979907
HFS | P-401 Surface | 1999-04-02 | 2 | J-3 |  |  | 2.88 | 2.588 | 2.494 | 2.505 | 99.56088 | 3.632148
HFS | P-401 Surface | 1999-04-02 | 2 | J-4 |  |  | 2.75 | 2.588 | 2.479 | 2.505 | 98.96208 | 4.211747
HFC | P-401 Surface | 1999-03-31 | 1 | M-1 |  |  | 2.38 | 2.592 | 2.465 | 2.496 | 98.75801 | 4.899691
HFC | P-401 Surface | 1999-03-31 | 1 | M-2 |  |  | 2.88 | 2.592 | 2.456 | 2.496 | 98.39744 | 5.246914
HFC | P-401 Surface | 1999-03-31 | 1 | M-3 |  |  | 2.63 | 2.592 | 2.496 | 2.496 | 100 | 3.703704
HFC | P-401 Surface | 1999-03-31 | 1 | M-4 |  |  | 2.81 | 2.592 | 2.462 | 2.496 | 98.63782 | 5.015432
HFC | P-401 Surface | 1999-03-31 | 1 | J-1 |  |  | 2.38 | 2.592 | 2.419 | 2.496 | 96.91506 | 6.674383
HFC | P-401 Surface | 1999-03-31 | 1 | J-2 |  |  | 2.81 | 2.592 | 2.473 | 2.496 | 99.07853 | 4.591049
HFC | P-401 Surface | 1999-03-31 | 1 | J-3 |  |  | 3 | 2.592 | 2.477 | 2.496 | 99.23878 | 4.436728
HFC | P-401 Surface | 1999-03-31 | 1 | J-4 |  |  | 2.63 | 2.592 | 2.429 | 2.496 | 97.31571 | 6.28858
HFC | P-401 Surface | 1999-04-02 | 2 | M-1 |  |  | 2.75 | 2.588 | 2.497 | 2.505 | 99.68064 | 3.516229
HFC | P-401 Surface | 1999-04-02 | 2 | M-2 |  |  | 2.5 | 2.588 | 2.49 | 2.505 | 99.4012 | 3.786708
HFC | P-401 Surface | 1999-04-02 | 2 | M-3 |  |  | 2.63 | 2.588 | 2.496 | 2.505 | 99.64072 | 3.554869
HFC | P-401 Surface | 1999-04-02 | 2 | M-4 |  |  | 3 | 2.588 | 2.486 | 2.505 | 99.24152 | 3.941267
HFC | P-401 Surface | 1999-04-02 | 2 | J-1 |  |  | 2.5 | 2.588 | 2.48 | 2.505 | 99.002 | 4.173107
HFC | P-401 Surface | 1999-04-02 | 2 | J-2 |  |  | 2.75 | 2.588 | 2.485 | 2.505 | 99.2016 | 3.979907
HFC | P-401 Surface | 1999-04-02 | 2 | J-3 |  |  | 2.88 | 2.588 | 2.494 | 2.505 | 99.56088 | 3.632148
HFC | P-401 Surface | 1999-04-02 | 2 | J-4 |  |  | 2.75 | 2.588 | 2.479 | 2.505 | 98.96208 | 4.211747

## Field_Core_Densities-Metric
MATERIAL DESCRIPTION: |  |  | ASPHALT CONCRETE
DATE FILE UPDATED: |  |  | 2001-05-08
CROSS REFERENCE |  |  | FAA P-401 ASPHALT CONCRETE & ASPHALT STABILIZED BASE
TEST SPECIFICATIONS: |  |  | ASTM D 2726
Item | Material | Date | Lift No. | Spec. ID | Station | CL Offset, ft. | Thickness, cm | Gmm | Gmb(field) | Gmb(lab) | % Compaction | Air Voids, %
LFS | P-401 Base | 1999-02-19 | 1 | M-1 |  |  | 5.715 | 2.591 | 2.488 | 2.516 | 98.88712 | 3.975299
LFS | P-401 Base | 1999-02-19 | 1 | M-2 |  |  | 5.5626 | 2.591 | 2.463 | 2.516 | 97.89348 | 4.940178
LFS | P-401 Base | 1999-02-19 | 1 | M-3 |  |  | 5.715 | 2.591 | 2.422 | 2.516 | 96.26391 | 6.522578
LFS | P-401 Base | 1999-02-19 | 1 | M-4 |  |  | 5.715 | 2.591 | 2.45 | 2.516 | 97.37679 | 5.441914
LFS | P-401 Base | 1999-02-19 | 1 | J-1 |  |  | 5.5626 | 2.591 | 2.438 | 2.516 | 96.89984 | 5.905056
LFS | P-401 Base | 1999-02-19 | 1 | J-2 |  |  | 5.715 | 2.591 | 2.444 | 2.516 | 97.13831 | 5.673485
LFS | P-401 Base | 1999-02-19 | 1 | J-3 |  |  | 5.715 | 2.591 | 2.41 | 2.516 | 95.78696 | 6.98572
LFS | P-401 Base | 1999-02-19 | 1 | J-4 |  |  | 5.08 | 2.591 | 2.412 | 2.516 | 95.86645 | 6.90853
LFS | P-401 Base | 1999-03-05 | 2 | M-1 | 1+44 | 8R | 6.985 | 2.582 | 2.505 | 2.51 | 99.8008 | 2.982184
LFS | P-401 Base | 1999-03-05 | 2 | M-2 | 1+97 | 18L | 7.4676 | 2.582 | 2.518 | 2.51 | 100.3187 | 2.478699
LFS | P-401 Base | 1999-03-05 | 2 | M-3 | 1+92 | 7R | 6.35 | 2.582 | 2.504 | 2.51 | 99.76096 | 3.020914
LFS | P-401 Base | 1999-03-05 | 2 | M-4 | 1+55 | 25L | 6.6802 | 2.582 | 2.499 | 2.51 | 99.56175 | 3.214562
LFS | P-401 Base | 1999-03-05 | 2 | J-1 | 1+62 | 22L | 6.6802 | 2.582 | 2.493 | 2.51 | 99.32271 | 3.44694
LFS | P-401 Base | 1999-03-05 | 2 | J-2 | 1+94 | 9L | 6.6802 | 2.582 | 2.506 | 2.51 | 99.84064 | 2.943455
LFS | P-401 Base | 1999-03-05 | 2 | J-3 | 1+61 | 4R | 5.715 | 2.582 | 2.484 | 2.51 | 98.96414 | 3.795507
LFS | P-401 Base | 1999-03-05 | 2 | J-4 | 1+80 | 19R | 6.6802 | 2.582 | 2.498 | 2.51 | 99.52191 | 3.253292
LFS | P-401 Surface | 1999-03-17 | 1 | M-1 |  |  | 6.0452 | 2.58 | 2.487 | 2.512 | 99.00478 | 3.604651
LFS | P-401 Surface | 1999-03-17 | 1 | M-2 |  |  | 6.985 | 2.58 | 2.507 | 2.512 | 99.80096 | 2.829457
LFS | P-401 Surface | 1999-03-17 | 1 | M-3 |  |  | 6.0452 | 2.58 | 2.498 | 2.512 | 99.44268 | 3.178295
LFS | P-401 Surface | 1999-03-17 | 1 | M-4 |  |  | 6.35 | 2.58 | 2.496 | 2.512 | 99.36306 | 3.255814
LFS | P-401 Surface | 1999-03-17 | 1 | J-1 |  |  | 6.0452 | 2.58 | 2.375 | 2.512 | 94.54618 | 7.945736
LFS | P-401 Surface | 1999-03-17 | 1 | J-2 |  |  | 6.5024 | 2.58 | 2.478 | 2.512 | 98.6465 | 3.953488
LFS | P-401 Surface | 1999-03-17 | 1 | J-3 |  |  | 6.6802 | 2.58 | 2.404 | 2.512 | 95.70064 | 6.821705
LFS | P-401 Surface | 1999-03-17 | 1 | J-4 |  |  | 7.3152 | 2.58 | 2.415 | 2.512 | 96.13854 | 6.395349
LFS | P-401 Surface | 1999-03-19 | 2 | M-1 |  |  | 6.1976 | 2.586 | 2.504 | 2.518 | 99.444 | 3.17092
LFS | P-401 Surface | 1999-03-19 | 2 | M-2 |  |  | 6.35 | 2.586 | 2.514 | 2.518 | 99.84114 | 2.784223
LFS | P-401 Surface | 1999-03-19 | 2 | M-3 |  |  | 6.8326 | 2.586 | 2.509 | 2.518 | 99.64257 | 2.977572
LFS | P-401 Surface | 1999-03-19 | 2 | M-4 |  |  | 6.35 | 2.586 | 2.498 | 2.518 | 99.20572 | 3.402939
LFS | P-401 Surface | 1999-03-19 | 2 | J-1 |  |  | 6.6802 | 2.586 | 2.454 | 2.518 | 97.4583 | 5.104408
LFS | P-401 Surface | 1999-03-19 | 2 | J-2 |  |  | 6.35 | 2.586 | 2.405 | 2.518 | 95.51231 | 6.999227
LFS | P-401 Surface | 1999-03-19 | 2 | J-3 |  |  | 6.6802 | 2.586 | 2.377 | 2.518 | 94.40032 | 8.08198
LFS | P-401 Surface | 1999-03-19 | 2 | J-4 |  |  | 6.985 | 2.586 | 2.423 | 2.518 | 96.22716 | 6.303171
LFC | P-401 Surface | 1999-03-17 | 1 | M-1 |  |  | 6.0452 | 2.58 | 2.487 | 2.512 | 99.00478 | 3.604651
LFC | P-401 Surface | 1999-03-17 | 1 | M-2 |  |  | 6.985 | 2.58 | 2.507 | 2.512 | 99.80096 | 2.829457
LFC | P-401 Surface | 1999-03-17 | 1 | M-3 |  |  | 6.0452 | 2.58 | 2.498 | 2.512 | 99.44268 | 3.178295
LFC | P-401 Surface | 1999-03-17 | 1 | M-4 |  |  | 6.35 | 2.58 | 2.496 | 2.512 | 99.36306 | 3.255814
LFC | P-401 Surface | 1999-03-17 | 1 | J-1 |  |  | 6.0452 | 2.58 | 2.375 | 2.512 | 94.54618 | 7.945736
LFC | P-401 Surface | 1999-03-17 | 1 | J-2 |  |  | 6.5024 | 2.58 | 2.478 | 2.512 | 98.6465 | 3.953488
LFC | P-401 Surface | 1999-03-17 | 1 | J-3 |  |  | 6.6802 | 2.58 | 2.404 | 2.512 | 95.70064 | 6.821705
LFC | P-401 Surface | 1999-03-17 | 1 | J-4 |  |  | 7.3152 | 2.58 | 2.415 | 2.512 | 96.13854 | 6.395349
LFC | P-401 Surface | 1999-03-19 | 2 | M-1 |  |  | 6.1976 | 2.586 | 2.504 | 2.518 | 99.444 | 3.17092
LFC | P-401 Surface | 1999-03-19 | 2 | M-2 |  |  | 6.35 | 2.586 | 2.514 | 2.518 | 99.84114 | 2.784223
LFC | P-401 Surface | 1999-03-19 | 2 | M-3 |  |  | 6.8326 | 2.586 | 2.509 | 2.518 | 99.64257 | 2.977572
LFC | P-401 Surface | 1999-03-19 | 2 | M-4 |  |  | 6.35 | 2.586 | 2.498 | 2.518 | 99.20572 | 3.402939
LFC | P-401 Surface | 1999-03-19 | 2 | J-1 |  |  | 6.6802 | 2.586 | 2.454 | 2.518 | 97.4583 | 5.104408
LFC | P-401 Surface | 1999-03-19 | 2 | J-2 |  |  | 6.35 | 2.586 | 2.405 | 2.518 | 95.51231 | 6.999227
LFC | P-401 Surface | 1999-03-19 | 2 | J-3 |  |  | 6.6802 | 2.586 | 2.377 | 2.518 | 94.40032 | 8.08198
LFC | P-401 Surface | 1999-03-19 | 2 | J-4 |  |  | 6.985 | 2.586 | 2.423 | 2.518 | 96.22716 | 6.303171
MFC | P-401 Surface | 1999-03-17 | 1 | M-1 |  |  | 7.9502 | 2.58 | 2.497 | 2.512 | 99.40287 | 3.217054
MFC | P-401 Surface | 1999-03-17 | 1 | M-2 |  |  | 6.1976 | 2.58 | 2.482 | 2.512 | 98.80573 | 3.79845
MFC | P-401 Surface | 1999-03-17 | 1 | M-3 |  |  | 5.715 | 2.58 | 2.483 | 2.512 | 98.84554 | 3.75969
MFC | P-401 Surface | 1999-03-17 | 1 | M-4 |  |  | 6.6802 | 2.58 | 2.477 | 2.512 | 98.60669 | 3.992248
MFC | P-401 Surface | 1999-03-17 | 1 | J-1 |  |  | 6.985 | 2.58 | 2.388 | 2.512 | 95.06369 | 7.44186
MFC | P-401 Surface | 1999-03-17 | 1 | J-2 |  |  | 6.985 | 2.58 | 2.373 | 2.512 | 94.46656 | 8.023256
MFC | P-401 Surface | 1999-03-17 | 1 | J-3 |  |  | 6.35 | 2.58 | 2.439 | 2.512 | 97.09395 | 5.465116
MFC | P-401 Surface | 1999-03-17 | 1 | J-4 |  |  | 6.0452 | 2.58 | 2.446 | 2.512 | 97.37261 | 5.193798
MFC | P-401 Surface | 1999-03-19 | 2 | M-1 |  |  | 6.985 | 2.586 | 2.498 | 2.518 | 99.20572 | 3.402939
MFC | P-401 Surface | 1999-03-19 | 2 | M-2 |  |  | 6.985 | 2.586 | 2.471 | 2.518 | 98.13344 | 4.447022
MFC | P-401 Surface | 1999-03-19 | 2 | M-3 |  |  | 6.1976 | 2.586 | 2.487 | 2.518 | 98.76886 | 3.828306
MFC | P-401 Surface | 1999-03-19 | 2 | M-4 |  |  | 6.35 | 2.586 | 2.485 | 2.518 | 98.68944 | 3.905646
MFC | P-401 Surface | 1999-03-19 | 2 | J-1 |  |  | 6.8326 | 2.586 | 2.359 | 2.518 | 93.68546 | 8.778036
MFC | P-401 Surface | 1999-03-19 | 2 | J-2 |  |  | 6.985 | 2.586 | 2.36 | 2.518 | 93.72518 | 8.739366
MFC | P-401 Surface | 1999-03-19 | 2 | J-3 |  |  | 6.0452 | 2.586 | 2.466 | 2.518 | 97.93487 | 4.640371
MFC | P-401 Surface | 1999-03-19 | 2 | J-4 |  |  | 6.5024 | 2.586 | 2.376 | 2.518 | 94.3606 | 8.12065
MFS | P-401 Base | 1999-03-05 | 1 | M-1 | 4+32 | 9R |  | 2.589 | 2.48 | 2.521 | 98.37366 | 4.21012
MFS | P-401 Base | 1999-03-05 | 1 | M-2 | 4+60 | 22R |  | 2.589 | 2.486 | 2.521 | 98.61166 | 3.97837
MFS | P-401 Base | 1999-03-05 | 1 | M-3 | 4+50 | 11L |  | 2.589 | 2.486 | 2.521 | 98.61166 | 3.97837
MFS | P-401 Base | 1999-03-05 | 1 | M-4 | 4+14 | 2L |  | 2.589 | 2.478 | 2.521 | 98.29433 | 4.28737
MFS | P-401 Base | 1999-03-05 | 1 | J-1 | 4+20 | 20R |  | 2.589 | 2.474 | 2.521 | 98.13566 | 4.441869
MFS | P-401 Base | 1999-03-05 | 1 | J-2 | 4+56 | 6R |  | 2.589 | 2.458 | 2.521 | 97.50099 | 5.059869
MFS | P-401 Base | 1999-03-05 | 1 | J-3 | 4+38 | 21L |  | 2.589 | 2.468 | 2.521 | 97.89766 | 4.673619
MFS | P-401 Base | 1999-03-05 | 1 | J-4 | 4+25 | 6L |  | 2.589 | 2.482 | 2.521 | 98.45299 | 4.13287
MFS | P-401 Base | 1999-03-10 | 2 | M-1 | 4+74 | 1.3R | 5.4102 | 2.573 | 2.506 | 2.527 | 99.16898 | 2.603964
MFS | P-401 Base | 1999-03-10 | 2 | M-2 | 4+19 | 16.4R | 4.9276 | 2.573 | 2.46 | 2.527 | 97.34863 | 4.391761
MFS | P-401 Base | 1999-03-10 | 2 | M-3 | 4+56 | 19.2L | 4.9276 | 2.573 | 2.491 | 2.527 | 98.57539 | 3.186941
MFS | P-401 Base | 1999-03-10 | 2 | M-4 | 4+36 | 22.5L | 5.715 | 2.573 | 2.474 | 2.527 | 97.90265 | 3.847649
MFS | P-401 Base | 1999-03-10 | 2 | J-1 | 4+68 |  | 5.4102 | 2.573 | 2.463 | 2.527 | 97.46735 | 4.275165
MFS | P-401 Base | 1999-03-10 | 2 | J-2 | 4+59 |  | 6.35 | 2.573 | 2.482 | 2.527 | 98.21923 | 3.536728
MFS | P-401 Base | 1999-03-10 | 2 | J-3 | 4+24 |  | 5.4102 | 2.573 | 2.484 | 2.527 | 98.29838 | 3.458997
MFS | P-401 Base | 1999-03-10 | 2 | J-4 | 4+46 |  | 5.4102 | 2.573 | 2.48 | 2.527 | 98.14009 | 3.614458
MFS | P-401 Surface | 1999-03-17 | 1 | M-1 |  |  | 7.9502 | 2.58 | 2.497 | 2.512 | 99.40287 | 3.217054
MFS | P-401 Surface | 1999-03-17 | 1 | M-2 |  |  | 6.1976 | 2.58 | 2.482 | 2.512 | 98.80573 | 3.79845
MFS | P-401 Surface | 1999-03-17 | 1 | M-3 |  |  | 5.715 | 2.58 | 2.483 | 2.512 | 98.84554 | 3.75969
MFS | P-401 Surface | 1999-03-17 | 1 | M-4 |  |  | 6.6802 | 2.58 | 2.477 | 2.512 | 98.60669 | 3.992248
MFS | P-401 Surface | 1999-03-17 | 1 | J-1 |  |  | 6.985 | 2.58 | 2.388 | 2.512 | 95.06369 | 7.44186
MFS | P-401 Surface | 1999-03-17 | 1 | J-2 |  |  | 6.985 | 2.58 | 2.373 | 2.512 | 94.46656 | 8.023256
MFS | P-401 Surface | 1999-03-17 | 1 | J-3 |  |  | 6.35 | 2.58 | 2.439 | 2.512 | 97.09395 | 5.465116
MFS | P-401 Surface | 1999-03-17 | 1 | J-4 |  |  | 6.0452 | 2.58 | 2.446 | 2.512 | 97.37261 | 5.193798
MFS | P-401 Surface | 1999-03-19 | 2 | M-1 |  |  | 6.985 | 2.586 | 2.498 | 2.518 | 99.20572 | 3.402939
MFS | P-401 Surface | 1999-03-19 | 2 | M-2 |  |  | 6.985 | 2.586 | 2.471 | 2.518 | 98.13344 | 4.447022
MFS | P-401 Surface | 1999-03-19 | 2 | M-3 |  |  | 6.1976 | 2.586 | 2.487 | 2.518 | 98.76886 | 3.828306
MFS | P-401 Surface | 1999-03-19 | 2 | M-4 |  |  | 6.35 | 2.586 | 2.485 | 2.518 | 98.68944 | 3.905646
MFS | P-401 Surface | 1999-03-19 | 2 | J-1 |  |  | 6.8326 | 2.586 | 2.359 | 2.518 | 93.68546 | 8.778036
MFS | P-401 Surface | 1999-03-19 | 2 | J-2 |  |  | 6.985 | 2.586 | 2.36 | 2.518 | 93.72518 | 8.739366
MFS | P-401 Surface | 1999-03-19 | 2 | J-3 |  |  | 6.0452 | 2.586 | 2.466 | 2.518 | 97.93487 | 4.640371
MFS | P-401 Surface | 1999-03-19 | 2 | J-4 |  |  | 6.5024 | 2.586 | 2.376 | 2.518 | 94.3606 | 8.12065
HFS | P-401 Base | 1999-03-25 | 1 | M-1 |  |  | 7.4676 | 2.588 | 2.477 | 2.499 | 99.11965 | 4.289026
HFS | P-401 Base | 1999-03-25 | 1 | M-2 |  |  | 6.5024 | 2.588 | 2.463 | 2.499 | 98.55942 | 4.829985
HFS | P-401 Base | 1999-03-25 | 1 | M-3 |  |  | 6.985 | 2.588 | 2.448 | 2.499 | 97.95918 | 5.409583
HFS | P-401 Base | 1999-03-25 | 1 | M-4 |  |  | 6.8326 | 2.588 | 2.453 | 2.499 | 98.15926 | 5.216383
HFS | P-401 Base | 1999-03-25 | 1 | J-1 |  |  | 6.985 | 2.588 | 2.422 | 2.499 | 96.91877 | 6.414219
HFS | P-401 Base | 1999-03-25 | 1 | J-2 |  |  | 6.5024 | 2.588 | 2.36 | 2.499 | 94.43778 | 8.809892
HFS | P-401 Base | 1999-03-25 | 1 | J-3 |  |  | 6.6802 | 2.588 | 2.399 | 2.499 | 95.9984 | 7.302937
HFS | P-401 Base | 1999-03-25 | 1 | J-4 |  |  | 7.4676 | 2.588 | 2.46 | 2.499 | 98.43938 | 4.945904
HFS | P-401 Base | 1999-03-29 | 2 | M-1 |  |  | 5.2324 | 2.594 | 2.464 | 2.497 | 98.67841 | 5.011565
HFS | P-401 Base | 1999-03-29 | 2 | M-2 |  |  | 4.445 | 2.594 | 2.462 | 2.497 | 98.59832 | 5.088666
HFS | P-401 Base | 1999-03-29 | 2 | M-3 |  |  | 4.445 | 2.594 | 2.442 | 2.497 | 97.79736 | 5.859676
HFS | P-401 Base | 1999-03-29 | 2 | M-4 |  |  | 5.08 | 2.594 | 2.457 | 2.497 | 98.39808 | 5.281419
HFS | P-401 Base | 1999-03-29 | 2 | J-1 |  |  | 4.7752 | 2.594 | 2.466 | 2.497 | 98.75851 | 4.934464
HFS | P-401 Base | 1999-03-29 | 2 | J-2 |  |  | 4.445 | 2.594 | 2.439 | 2.497 | 97.67721 | 5.975328
HFS | P-401 Base | 1999-03-29 | 2 | J-3 |  |  | 4.7752 | 2.594 | 2.436 | 2.497 | 97.55707 | 6.090979
HFS | P-401 Base | 1999-03-29 | 2 | J-4 |  |  | 5.2324 | 2.594 | 2.449 | 2.497 | 98.07769 | 5.589823
HFS | P-401 Surface | 1999-03-31 | 1 | M-1 |  |  | 6.0452 | 2.592 | 2.465 | 2.496 | 98.75801 | 4.899691
HFS | P-401 Surface | 1999-03-31 | 1 | M-2 |  |  | 7.3152 | 2.592 | 2.456 | 2.496 | 98.39744 | 5.246914
HFS | P-401 Surface | 1999-03-31 | 1 | M-3 |  |  | 6.6802 | 2.592 | 2.496 | 2.496 | 100 | 3.703704
HFS | P-401 Surface | 1999-03-31 | 1 | M-4 |  |  | 7.1374 | 2.592 | 2.462 | 2.496 | 98.63782 | 5.015432
HFS | P-401 Surface | 1999-03-31 | 1 | J-1 |  |  | 6.0452 | 2.592 | 2.419 | 2.496 | 96.91506 | 6.674383
HFS | P-401 Surface | 1999-03-31 | 1 | J-2 |  |  | 7.1374 | 2.592 | 2.473 | 2.496 | 99.07853 | 4.591049
HFS | P-401 Surface | 1999-03-31 | 1 | J-3 |  |  | 7.62 | 2.592 | 2.477 | 2.496 | 99.23878 | 4.436728
HFS | P-401 Surface | 1999-03-31 | 1 | J-4 |  |  | 6.6802 | 2.592 | 2.429 | 2.496 | 97.31571 | 6.28858
HFS | P-401 Surface | 1999-04-02 | 2 | M-1 |  |  | 6.985 | 2.588 | 2.497 | 2.505 | 99.68064 | 3.516229
HFS | P-401 Surface | 1999-04-02 | 2 | M-2 |  |  | 6.35 | 2.588 | 2.49 | 2.505 | 99.4012 | 3.786708
HFS | P-401 Surface | 1999-04-02 | 2 | M-3 |  |  | 6.6802 | 2.588 | 2.496 | 2.505 | 99.64072 | 3.554869
HFS | P-401 Surface | 1999-04-02 | 2 | M-4 |  |  | 7.62 | 2.588 | 2.486 | 2.505 | 99.24152 | 3.941267
HFS | P-401 Surface | 1999-04-02 | 2 | J-1 |  |  | 6.35 | 2.588 | 2.48 | 2.505 | 99.002 | 4.173107
HFS | P-401 Surface | 1999-04-02 | 2 | J-2 |  |  | 6.985 | 2.588 | 2.485 | 2.505 | 99.2016 | 3.979907
HFS | P-401 Surface | 1999-04-02 | 2 | J-3 |  |  | 7.3152 | 2.588 | 2.494 | 2.505 | 99.56088 | 3.632148
HFS | P-401 Surface | 1999-04-02 | 2 | J-4 |  |  | 6.985 | 2.588 | 2.479 | 2.505 | 98.96208 | 4.211747
HFC | P-401 Surface | 1999-03-31 | 1 | M-1 |  |  | 6.0452 | 2.592 | 2.465 | 2.496 | 98.75801 | 4.899691
HFC | P-401 Surface | 1999-03-31 | 1 | M-2 |  |  | 7.3152 | 2.592 | 2.456 | 2.496 | 98.39744 | 5.246914
HFC | P-401 Surface | 1999-03-31 | 1 | M-3 |  |  | 6.6802 | 2.592 | 2.496 | 2.496 | 100 | 3.703704
HFC | P-401 Surface | 1999-03-31 | 1 | M-4 |  |  | 7.1374 | 2.592 | 2.462 | 2.496 | 98.63782 | 5.015432
HFC | P-401 Surface | 1999-03-31 | 1 | J-1 |  |  | 6.0452 | 2.592 | 2.419 | 2.496 | 96.91506 | 6.674383
HFC | P-401 Surface | 1999-03-31 | 1 | J-2 |  |  | 7.1374 | 2.592 | 2.473 | 2.496 | 99.07853 | 4.591049
HFC | P-401 Surface | 1999-03-31 | 1 | J-3 |  |  | 7.62 | 2.592 | 2.477 | 2.496 | 99.23878 | 4.436728
HFC | P-401 Surface | 1999-03-31 | 1 | J-4 |  |  | 6.6802 | 2.592 | 2.429 | 2.496 | 97.31571 | 6.28858
HFC | P-401 Surface | 1999-04-02 | 2 | M-1 |  |  | 6.985 | 2.588 | 2.497 | 2.505 | 99.68064 | 3.516229
HFC | P-401 Surface | 1999-04-02 | 2 | M-2 |  |  | 6.35 | 2.588 | 2.49 | 2.505 | 99.4012 | 3.786708
HFC | P-401 Surface | 1999-04-02 | 2 | M-3 |  |  | 6.6802 | 2.588 | 2.496 | 2.505 | 99.64072 | 3.554869
HFC | P-401 Surface | 1999-04-02 | 2 | M-4 |  |  | 7.62 | 2.588 | 2.486 | 2.505 | 99.24152 | 3.941267
HFC | P-401 Surface | 1999-04-02 | 2 | J-1 |  |  | 6.35 | 2.588 | 2.48 | 2.505 | 99.002 | 4.173107
HFC | P-401 Surface | 1999-04-02 | 2 | J-2 |  |  | 6.985 | 2.588 | 2.485 | 2.505 | 99.2016 | 3.979907
HFC | P-401 Surface | 1999-04-02 | 2 | J-3 |  |  | 7.3152 | 2.588 | 2.494 | 2.505 | 99.56088 | 3.632148
HFC | P-401 Surface | 1999-04-02 | 2 | J-4 |  |  | 6.985 | 2.588 | 2.479 | 2.505 | 98.96208 | 4.211747