## LAB TESTS-English
MATERIAL DESCRIPTION: |  |  | SUBBASE
DATE FILE UPDATED: |  |  | 2000-09-25
CROSS REFERENCE |  |  | FAA P-154 SUBBASE
TEST SPECIFICATIONS: |  |  | GIVEN BELOW
Date | Test | ASTM Standard | Property | Value | FAA P-154 Specification
1998-09-25 | Washed Gradation Analysis | C117-C136 | % Passing 3" sieve | 100 | 100
1998-09-25 | Washed Gradation Analysis | C117-C136 | % Passing 2" sieve | 100 | ---
1998-09-25 | Washed Gradation Analysis | C117-C136 | % Passing 3/4" sieve | 100 | ---
1998-09-25 | Washed Gradation Analysis | C117-C136 | % Passing 3/8" sieve | 99.7 | ---
1998-09-25 | Washed Gradation Analysis | C117-C136 | % Passing # 4 sieve | 91.8 | ---
1998-09-25 | Washed Gradation Analysis | C117-C136 | % Passing # 10 sieve | 58 | 20-100
1998-09-25 | Washed Gradation Analysis | C117-C136 | % Passing # 40 sieve | 21.4 | 5-60
1998-09-25 | Washed Gradation Analysis | C117-C136 | % Passing # 50 sieve | 17.3 | ---
1998-09-25 | Washed Gradation Analysis | C117-C136 | % Passing # 200 sieve | 9.5 | 0-15
1998-09-25 | Modified Proctor Test | D1557 | Maximum Dry Density, pcf | 128.3 | ---
1998-09-25 | Modified Proctor Test | D1557 | Optimum Moisture Content, % | 6.5 | ---
1998-09-25 | Atterberg Limits | D4318 | Liquid Limit, % | 16 | £ 25
1998-09-25 | Atterberg Limits | D4318 | Plastic Limit, % | 12.9 | ---
1998-09-25 | Atterberg Limits | D4318 | Plasticity Index, % | 3.1 | £ 6
1998-10-09 | Specific Gravity of Plus #4 Material | C127 | Specific Gravity | 2.624
1998-10-09 | Specific Gravity of Minus #4 Material | C128 | Specific Gravity | 2.663
1998-10-09 | California Bearing Ratio | D1883 | CBR | 75.6

## LAB TESTS-Metric
MATERIAL DESCRIPTION: |  |  | SUBBASE
DATE FILE UPDATED: |  |  | 2001-05-08
CROSS REFERENCE |  |  | FAA P-154 SUBBASE
TEST SPECIFICATIONS: |  |  | GIVEN BELOW
Date | Test | ASTM Standard | Property | Value | FAA P-154 Specification
1998-09-25 | Washed Gradation Analysis | C117-C136 | % Passing 3" sieve | 100 | 100
1998-09-25 | Washed Gradation Analysis | C117-C136 | % Passing 2" sieve | 100 | ---
1998-09-25 | Washed Gradation Analysis | C117-C136 | % Passing 3/4" sieve | 100 | ---
1998-09-25 | Washed Gradation Analysis | C117-C136 | % Passing 3/8" sieve | 99.7 | ---
1998-09-25 | Washed Gradation Analysis | C117-C136 | % Passing # 4 sieve | 91.8 | ---
1998-09-25 | Washed Gradation Analysis | C117-C136 | % Passing # 10 sieve | 58 | 20-100
1998-09-25 | Washed Gradation Analysis | C117-C136 | % Passing # 40 sieve | 21.4 | 5-60
1998-09-25 | Washed Gradation Analysis | C117-C136 | % Passing # 50 sieve | 17.3 | ---
1998-09-25 | Washed Gradation Analysis | C117-C136 | % Passing # 200 sieve | 9.5 | 0-15
1998-09-25 | Modified Proctor Test | D1557 | Maximum Dry Density, kg/m3 | 2055.1094 | ---
1998-09-25 | Modified Proctor Test | D1557 | Optimum Moisture Content, % | 6.5 | ---
1998-09-25 | Atterberg Limits | D4318 | Liquid Limit, % | 16 | £ 25
1998-09-25 | Atterberg Limits | D4318 | Plastic Limit, % | 12.9 | ---
1998-09-25 | Atterberg Limits | D4318 | Plasticity Index, % | 3.1 | £ 6
1998-10-09 | Specific Gravity of Plus #4 Material | C127 | Specific Gravity | 2.624
1998-10-09 | Specific Gravity of Minus #4 Material | C128 | Specific Gravity | 2.663
1998-10-09 | California Bearing Ratio | D1883 | CBR | 75.6

## FIELD GRADATION-COMPACTION-Eng.
MATERIAL DESCRIPTION: |  |  | SUBBASE
DATE FILE UPDATED: |  |  | 2000-09-25
CROSS REFERENCE |  |  | FAA P-154 SUBBASE
TEST SPECIFICATIONS: |  |  | ASTM C 117; ASTM C 136; ASTM D 1556
Date Placed | Date Sample Taken | Lift | Item No. | Station | CL Offset, ft | % Pass 3" | % Pass 3/4" | % Pass 3/8" | % Pass #4 | % Pass #10 | % Pass #40 | % Pass #200 | Wet Density, pcf | Dry Density, pcf | % Compaction | Moisture, %
1999-02-11 | 1999-02-12 | 1 | LRS | 0+32 | 13R | 100 | 100 | 100 | 96.1 | 58.6 | 21.3 | 10.2 | 139.6 | 131.9471 | 102.8426 | 5.8
1999-02-11 | 1999-02-12 | 1 | LRS | 0+87 | 11R | 100 | 100 | 99.8 | 95.8 | 57 | 21 | 10.1 | 137 | 130.4762 | 101.6962 | 5
1999-02-11 | 1999-02-12 | 1 | LRS | 0+9 | 16R | 100 | 100 | 100 | 95.3 | 57.2 | 21.4 | 10.3 | 139.8 | 131.5146 | 102.5055 | 6.3
1999-02-11 | 1999-02-12 | 1 | LRS | 0+66 | 11.7L | 100 | 100 | 100 | 96.4 | 56.8 | 20 | 10 | 138.7 | 131.7189 | 102.6648 | 5.3
1999-02-11 | 1999-02-11 | 1 | LRS | Stockpile |  | 100 | 100 | 100 | 98.8 | 58.5 | 20.2 | 9.9 |  |  |  | 3.7
1999-02-11 | 1999-02-11 | 1 | LRS | Stockpile |  | 100 | 100 | 100 | 100 | 58.8 | 21.1 | 9.5 |  |  |  | 4
1998-11-18 | 1998-11-18 | 1 | LFC | 2+25 |  | 100 |  |  |  | 61.4 | 20.3 | 8.2
1998-11-18 | 1998-11-18 | 1 | LFC | 3+00 |  | 100 |  |  |  | 59.9 | 21 | 8.9
| 1998-12-08 | 1 | LFC | 2+40 | 20R | [8 empty] | 122.7 |  | 5.6
| 1998-12-08 | 1 | LFC | 2+40 | 17R | [8 empty] | 122 |  | 6
| 1998-12-08 | 1 | LFC | 2+40 | 12L | [8 empty] | 122.8 |  | 5.5
| 1998-12-08 | 1 | LFC | 2+40 | 0 | [8 empty] | 128.1 |  | 6.1
| 1998-12-08 | 1 | LFC | 2+50 | 26R | [8 empty] | 124.2 |  | 5.4
| 1998-12-08 | 1 | LFC | 2+84 | 17R | [8 empty] | 126.2 |  | 5.5
| 1998-12-08 | 1 | LFC | 2+40 | 20R | [8 empty] | 125 |  | 5.6
| 1998-12-08 | 1 | LFC | 2+40 | 17R | [8 empty] | 127.1 |  | 6.6
| 1998-12-08 | 1 | LFC | 2+40 | 12L | [8 empty] | 125.5 |  | 6
| 1998-12-08 | 1 | LFC | 2+40 | 0 | [8 empty] | 124.4 |  | 5.7
1998-12-28 | 1998-12-28 | 2 | LFC | 2+70 | 10R | 100 | 100 | 99.8 | 96.2 | 61.1 | 22.9 | 10.8 |  |  |  | 5.7
1998-12-28 | 1998-12-28 | 2 | LFC | 2+70 | 12L | 100 | 100 | 100 | 96.1 | 62.7 | 22 | 10.2 |  |  |  | 5.7
1998-12-28 | 1998-12-28 | 2 | LFC | 2+40 | 12L | 100 | 100 | 99.8 | 94.2 | 60.7 | 23 | 11.6 |  |  |  | 6.8
1998-12-28 | 1998-12-28 | 2 | LFC | 2+40 | 15R | 100 | 100 | 99.5 | 95.6 | 61.9 | 23 | 10.9 |  |  |  | 6
1999-01-15 | 1999-01-15 | 2 | LFC | 2+97 | 22L | [7 empty] | 135.9 | 128.6932 | 100.3065 | 5.6
1999-01-15 | 1999-01-15 | 2 | LFC | 2+84 | 18R | [7 empty] | 139.6 | 131.9471 | 102.8426 | 5.8
1999-01-15 | 1999-01-15 | 2 | LFC | 2+35 | 3L | [7 empty] | 137.4 | 130.237 | 101.5097 | 5.5
1999-01-15 | 1999-01-15 | 2 | LFC | 2+44 | 6R | [7 empty] | 136 | 128.181 | 99.9072 | 6.1
1999-01-19 | 1999-01-19 | 3 | LFC | 2+59 | 24L | 100 | 100 | 100 | 91.8 | 58.7 | 22 | 9.7 | 137 | 129.0019 | 100.5471 | 6.2
1999-01-19 | 1999-01-19 | 3 | LFC | 2+28 | 12R | 100 | 100 | 100 | 92.3 | 60.3 | 22.1 | 10.2 | 139.3 | 130.6754 | 101.8515 | 6.6
1999-01-19 | 1999-01-19 | 3 | LFC | 2+92 | 27L | 100 | 100 | 100 | 92.7 | 62 | 23.5 | 10.5 | 137.5 | 129.2293 | 100.7243 | 6.4
1999-01-19 | 1999-01-19 | 3 | LFC | 2+78 | 3R | 100 | 100 | 100 | 91.8 | 61.8 | 22.6 | 10 | 137.8 | 129.3897 | 100.8493 | 6.5
1999-01-19 | 1999-01-19 | 3 | LFC | Stockpile |  | 100 | 100 | 100 | 93.5 | 56.4 | 18.9 | 7.8 |  |  |  | 8.2
1999-01-19 | 1999-01-19 | 3 | LFC | Stockpile |  | 100 | 100 | 100 | 94 | 57.6 | 19.5 | 8.4 |  |  |  | 6.9
1999-01-20 | 1999-01-21 | 4 | LFC | 2+39 | 9L | 100 | 100 | 99.7 | 93 | 57.5 | 19.9 | 8.3 | 139.1 | 130.3655 | 101.6099 | 6.7
1999-01-20 | 1999-01-21 | 4 | LFC | 2+51 | 16R | 100 | 100 | 100 | 93.9 | 59.7 | 21.3 | 8.9 | 139.4 | 131.2618 | 102.3085 | 6.2
1999-01-20 | 1999-01-21 | 4 | LFC | 2+77 | 23L | 100 | 100 | 100 | 94 | 60.6 | 22.2 | 10.1 | 138.8 | 130.0843 | 101.3908 | 6.7
1999-01-20 | 1999-01-21 | 4 | LFC | 2+86 | 8R | 100 | 100 | 100 | 93.3 | 58.8 | 21.6 | 9.7 | 138.1 | 129.7932 | 101.1639 | 6.4
1999-01-20 | 1999-01-20 | 4 | LFC | Stockpile |  | 100 | 100 | 99.8 | 93.8 | 58.8 | 19.3 | 8.1 |  |  |  | 5.9
1999-01-20 | 1999-01-20 | 4 | LFC | Stockpile |  | 100 | 100 | 100 | 93.3 | 60.1 | 21.7 | 9.8 |  |  |  | 6.9
1999-01-22 | 1999-01-22 | 5 | LFC | 2+37 | 14L | 100 | 100 | 99.6 | 93.1 | 57.5 | 20.8 | 9.4 | 137.1 | 128.2507 | 99.9616 | 6.9
1999-01-22 | 1999-01-22 | 5 | LFC | 2+51 | 9R | 100 | 100 | 99.6 | 92.5 | 52.1 | 20.8 | 9.2 | 139.8 | 131.1445 | 102.217 | 6.6
1999-01-22 | 1999-01-22 | 5 | LFC | 2+76 | 6L | 100 | 100 | 99.6 | 91.1 | 52.8 | 18.3 | 8 | 138.9 | 130.1781 | 101.4638 | 6.7
1999-01-22 | 1999-01-22 | 5 | LFC | 2+87 | 25R | 100 | 100 | 99.7 | 94.3 | 61.3 | 21.5 | 9.3 | 140.7 | 132.2368 | 103.0685 | 6.4
1999-01-22 | 1999-01-22 | 5 | LFC | Stockpile |  | 100 | 100 | 99.7 | 90.4 | 54.6 | 21.4 | 10.5 |  |  |  | 5.7
1999-01-22 | 1999-01-22 | 5 | LFC | Stockpile |  | 100 | 100 | 100 | 94.4 | 58.3 | 20.5 | 8.4 |  |  |  | 5.3
1999-01-25 | 1999-01-25 | 6 | LFC | 2+33 | 16L | 100 | 100 | 99.7 | 93.7 | 57 | 20.4 | 9.7 | 141 | 135.0575 | 105.2669 | 4.4
1999-01-25 | 1999-01-25 | 6 | LFC | 2+58 | 12R | 100 | 100 | 100 | 95.9 | 58.3 | 21 | 9.7 | 139 | 132.7603 | 103.4764 | 4.7
1999-01-25 | 1999-01-25 | 6 | LFC | 2+74 | 8L | 100 | 100 | 99.7 | 94.9 | 58.1 | 20.7 | 9.3 | 138.8 | 132.4427 | 103.229 | 4.8
1999-01-25 | 1999-01-25 | 6 | LFC | 2+92 | 26R | 100 | 100 | 100 | 95.1 | 60.4 | 24.3 | 9.3 | 140.3 | 134.0019 | 104.4442 | 4.7
1999-01-25 | 1999-01-25 | 6 | LFC | Stockpile |  | 100 | 100 | 99.8 | 94.3 | 57 | 19.7 | 8.6 |  |  |  | 4.9
1999-01-25 | 1999-01-25 | 6 | LFC | Stockpile |  | 100 | 100 | 100 | 94.9 | 57.1 | 19.2 | 8.8 |  |  |  | 7.1
1999-01-22 | 1999-01-22 | 1 | MFC | 3+35 | 2L | 100 | 100 | 99.8 | 92.6 | 59.8 | 20.3 | 8 | 140.8 | 131.8352 | 102.7554 | 6.8
1999-01-22 | 1999-01-22 | 1 | MFC | 3+53 | 11R | 100 | 100 | 99.7 | 95.1 | 61.1 | 21.4 | 8.7 | 140.9 | 131.6822 | 102.6362 | 7
1999-01-22 | 1999-01-22 | 1 | MFC | 3+71 | 23L | 100 | 100 | 99.6 | 93.6 | 57.3 | 20.8 | 9.3 | 138.2 | 130.0094 | 101.3324 | 6.3
1999-01-22 | 1999-01-22 | 1 | MFC | 3+79 | 5R | 100 | 100 | 99.9 | 91.6 | 54 | 19.4 | 8.6 | 139.6 | 131.574 | 102.5518 | 6.1
1999-01-22 | 1999-01-22 | 1 | MFC | Stockpile |  | 100 | 100 | 99.7 | 90.4 | 54.6 | 21.4 | 10.5 |  |  |  | 5.7
1999-01-22 | 1999-01-22 | 1 | MFC | Stockpile |  | 100 | 100 | 99.7 | 94.4 | 58.3 | 20.5 | 8.4 |  |  |  | 5.3
1999-01-25 | 1999-01-25 | 2 | MFC | 3+31 | 2L | 100 | 100 | 100 | 96 | 59.5 | 21.1 | 9.5 | 138.1 | 130.406 | 101.6415 | 5.9
1999-01-25 | 1999-01-25 | 2 | MFC | 3+52 | 19R | 100 | 100 | 99.6 | 93.1 | 58.3 | 21.4 | 10 | 140.1 | 131.1798 | 102.2446 | 6.8
1999-01-25 | 1999-01-25 | 2 | MFC | 3+66 | 23L | 100 | 100 | 100 | 96.2 | 61.8 | 23.1 | 10.9 | 141.2 | 131.5937 | 102.5672 | 7.3
1999-01-25 | 1999-01-25 | 2 | MFC | 3+81 | 8R | 100 | 100 | 100 | 96.1 | 56.6 | 22.8 | 10 | 140.9 | 131.0698 | 102.1588 | 7.5
1999-01-25 | 1999-01-25 | 2 | MFC | Stockpile |  | 100 | 100 | 98.8 | 94.3 | 57 | 19.7 | 8.6 |  |  |  | 4.9
1999-01-25 | 1999-01-25 | 2 | MFC | Stockpile |  | 100 | 100 | 100 | 94.9 | 57.1 | 19.2 | 8.8 |  |  |  | 7.1
1999-01-27 | 1999-01-27 | 1 | MRS | 5+54 | 12L | 100 | 100 | 100 | 95 | 59.1 | 21.3 | 10.1
1999-01-27 | 1999-01-27 | 1 | MRS | 5+35 | 19R | 100 | 100 | 100 | 95.4 | 58.6 | 21.5 | 10.3
1999-01-27 | 1999-01-27 | 1 | MRS | 5+42 | 8L | 100 | 100 | 100 | 95.1 | 58.1 | 21.1 | 10.1
1999-01-27 | 1999-01-27 | 1 | MRS | 5+65 | 13R | 100 | 100 | 100 | 94.6 | 57.8 | 21.2 | 10.1
1999-01-27 | 1999-01-27 | 1 | MRS | Stockpile |  | 100 | 100 | 99.8 | 94.9 | 57 | 21.1 | 9.7 |  |  |  | 4.8
1999-01-27 | 1999-01-27 | 1 | MRS | Stockpile |  | 100 | 100 | 100 | 93.7 | 55.8 | 20.3 | 9.1 |  |  |  | 4.9
1999-01-27 | 1999-02-02 | 1 | MRS | 5+25 | 19L | [7 empty] | 140 | 131.951 | 102.8457 | 6.1
1999-01-27 | 1999-02-02 | 1 | MRS | 5+11 | 1R | [7 empty] | 138.2 | 130.0094 | 101.3324 | 6.3
1999-01-27 | 1999-02-02 | 1 | MRS | 5+57 | 6L | [7 empty] | 138.6 | 130.7547 | 101.9133 | 6
1999-01-27 | 1999-02-02 | 1 | MRS | 5+64 | 11R | [7 empty] | 139.1 | 130.9793 | 102.0883 | 6.2
1999-02-04 | 1999-02-04 | 2 | MRS | 5+45 | 8L | 100 | 100 | 99.8 | 94.5 | 57 | 19.9 | 9.8
1999-02-04 | 1999-02-04 | 2 | MRS | 5+75 | 21R | 100 | 100 | 100 | 96.1 | 59.3 | 20.7 | 10.1
1999-02-04 | 1999-02-04 | 2 | MRS | 5+40 | 3L | 100 | 100 | 100 | 95.9 | 59.2 | 20.7 | 10.5
1999-02-04 | 1999-02-04 | 2 | MRS | 5+70 | 16R | 100 | 100 | 99.9 | 96.3 | 58 | 19.2 | 9.9
1999-02-04 | 1999-02-04 | 2 | MRS | Stockpile |  | 100 | 100 | 99.8 | 94.9 | 57.2 | 20.8 | 9.6 |  |  |  | 3.4
1999-02-04 | 1999-02-04 | 2 | MRS | Stockpile |  | 100 | 100 | 100 | 95.7 | 58.6 | 21.4 | 10 |  |  |  | 3.9
1999-02-04 | 1999-02-05 | 2 | MRS | 5+04 | 3L | [7 empty] | 137.1 | 129.096 | 100.6205 | 6.2
1999-02-04 | 1999-02-05 | 2 | MRS | 5+23 | 18R | [7 empty] | 138.5 | 130.1692 | 101.4569 | 6.4
1999-02-04 | 1999-02-05 | 2 | MRS | 5+67 | 14L | [7 empty] | 137 | 130.7252 | 101.8903 | 4.8
1999-02-04 | 1999-02-05 | 2 | MRS | 5+81 | 24R | [7 empty] | 137.8 | 130.1228 | 101.4207 | 5.9
1999-03-22 | 1999-03-22 | 1 | HRS | 6+32 | 30R | 100 | 100 | 100 | 95.4 | 61.4 | 24.3 | 11
1999-03-22 | 1999-03-22 | 1 | HRS | 6+94 | 29.6R | 100 | 100 | 100 | 95.1 | 61.8 | 24 | 11.2
1999-03-22 | 1999-03-22 | 1 | HRS | 6+78 | 26.2R | 100 | 100 | 100 | 95.2 | 60.7 | 22.7 | 10.8
1999-03-22 | 1999-03-22 | 1 | HRS | 7+07 | 14L | 100 | 100 | 100 | 95.5 | 59.1 | 21.8 | 9.9
1999-03-22 | 1999-03-22 | 1 | HRS | Stockpile |  | 100 | 100 | 100 | 94.9 | 59.1 | 20.1 | 8.1 |  |  |  | 6.7
1999-03-22 | 1999-03-22 | 1 | HRS | Stockpile |  | 100 | 100 | 100 | 96.2 | 61.7 | 23.3 | 10.5 |  |  |  | 5.1
1999-03-22 | 1999-03-24 | 1 | HRS | 6+32 | 30R | [7 empty] | 144.7 | 136.8969 | 106.7006 | 5.7
1999-03-22 | 1999-03-24 | 1 | HRS | 6+94 | 29.6R | [7 empty] | 145 | 136.5348 | 106.4184 | 6.2
1999-03-22 | 1999-03-24 | 1 | HRS | 6+78 | 26.2R | [7 empty] | 144.1 | 135.8153 | 105.8576 | 6.1
1999-03-22 | 1999-03-24 | 1 | HRS | 7+07 | 14L | [7 empty] | 140.7 | 133.3649 | 103.9477 | 5.5

## FIELD GRADATION-COMPACTION-Metr
MATERIAL DESCRIPTION: |  |  | SUBBASE
DATE FILE UPDATED: |  |  | 2001-05-08
CROSS REFERENCE |  |  | FAA P-154 SUBBASE
TEST SPECIFICATIONS: |  |  | ASTM C 117; ASTM C 136; ASTM D 1556
Date Placed | Date Sample Taken | Lift | Item No. | Station | CL Offset, ft | % Pass 3" | % Pass 3/4" | % Pass 3/8" | % Pass #4 | % Pass #10 | % Pass #40 | % Pass #200 | Wet Density, kg/m3 | Dry Density, kg/m3 | % Compaction | Moisture, %
1999-02-11 | 1999-02-12 | 1 | LRS | 0+32 | 13R | 100 | 100 | 100 | 96.1 | 58.6 | 21.3 | 10.2 | 2236.177 | 2113.5889 | 102.8426 | 5.8
1999-02-11 | 1999-02-12 | 1 | LRS | 0+87 | 11R | 100 | 100 | 99.8 | 95.8 | 57 | 21 | 10.1 | 2194.529 | 2090.0276 | 101.6962 | 5
1999-02-11 | 1999-02-12 | 1 | LRS | 0+9 | 16R | 100 | 100 | 100 | 95.3 | 57.2 | 21.4 | 10.3 | 2239.3807 | 2106.6611 | 102.5055 | 6.3
1999-02-11 | 1999-02-12 | 1 | LRS | 0+66 | 11.7L | 100 | 100 | 100 | 96.4 | 56.8 | 20 | 10 | 2221.7604 | 2109.9339 | 102.6648 | 5.3
1999-02-11 | 1999-02-11 | 1 | LRS | Stockpile |  | 100 | 100 | 100 | 98.8 | 58.5 | 20.2 | 9.9 |  |  |  | 3.7
1999-02-11 | 1999-02-11 | 1 | LRS | Stockpile |  | 100 | 100 | 100 | 100 | 58.8 | 21.1 | 9.5 |  |  |  | 4
1998-11-18 | 1998-11-18 | 1 | LFC | 2+25 |  | 100 |  |  |  | 61.4 | 20.3 | 8.2
1998-11-18 | 1998-11-18 | 1 | LFC | 3+00 |  | 100 |  |  |  | 59.9 | 21 | 8.9
| 1998-12-08 | 1 | LFC | 2+40 | 20R | [8 empty] | 1965.465 |  | 5.6
| 1998-12-08 | 1 | LFC | 2+40 | 17R | [8 empty] | 1954.2521 |  | 6
| 1998-12-08 | 1 | LFC | 2+40 | 12L | [8 empty] | 1967.0669 |  | 5.5
| 1998-12-08 | 1 | LFC | 2+40 | 0 | [8 empty] | 2051.9647 |  | 6.1
| 1998-12-08 | 1 | LFC | 2+50 | 26R | [8 empty] | 1989.4927 |  | 5.4
| 1998-12-08 | 1 | LFC | 2+84 | 17R | [8 empty] | 2021.5297 |  | 5.5
| 1998-12-08 | 1 | LFC | 2+40 | 20R | [8 empty] | 2002.3075 |  | 5.6
| 1998-12-08 | 1 | LFC | 2+40 | 17R | [8 empty] | 2035.9463 |  | 6.6
| 1998-12-08 | 1 | LFC | 2+40 | 12L | [8 empty] | 2010.3167 |  | 6
| 1998-12-08 | 1 | LFC | 2+40 | 0 | [8 empty] | 1992.6964 |  | 5.7
1998-12-28 | 1998-12-28 | 2 | LFC | 2+70 | 10R | 100 | 100 | 99.8 | 96.2 | 61.1 | 22.9 | 10.8 |  |  |  | 5.7
1998-12-28 | 1998-12-28 | 2 | LFC | 2+70 | 12L | 100 | 100 | 100 | 96.1 | 62.7 | 22 | 10.2 |  |  |  | 5.7
1998-12-28 | 1998-12-28 | 2 | LFC | 2+40 | 12L | 100 | 100 | 99.8 | 94.2 | 60.7 | 23 | 11.6 |  |  |  | 6.8
1998-12-28 | 1998-12-28 | 2 | LFC | 2+40 | 15R | 100 | 100 | 99.5 | 95.6 | 61.9 | 23 | 10.9 |  |  |  | 6
1999-01-15 | 1999-01-15 | 2 | LFC | 2+97 | 22L | [7 empty] | 2176.9087 | 2061.4666 | 100.3065 | 5.6
1999-01-15 | 1999-01-15 | 2 | LFC | 2+84 | 18R | [7 empty] | 2236.177 | 2113.5889 | 102.8426 | 5.8
1999-01-15 | 1999-01-15 | 2 | LFC | 2+35 | 3L | [7 empty] | 2200.9364 | 2086.1956 | 101.5097 | 5.5
1999-01-15 | 1999-01-15 | 2 | LFC | 2+44 | 6R | [7 empty] | 2178.5106 | 2053.2616 | 99.9072 | 6.1
1999-01-19 | 1999-01-19 | 3 | LFC | 2+59 | 24L | 100 | 100 | 100 | 91.8 | 58.7 | 22 | 9.7 | 2194.529 | 2066.4115 | 100.5471 | 6.2
1999-01-19 | 1999-01-19 | 3 | LFC | 2+28 | 12R | 100 | 100 | 100 | 92.3 | 60.3 | 22.1 | 10.2 | 2231.3715 | 2093.219 | 101.8515 | 6.6
1999-01-19 | 1999-01-19 | 3 | LFC | 2+92 | 27L | 100 | 100 | 100 | 92.7 | 62 | 23.5 | 10.5 | 2202.5383 | 2070.0547 | 100.7243 | 6.4
1999-01-19 | 1999-01-19 | 3 | LFC | 2+78 | 3R | 100 | 100 | 100 | 91.8 | 61.8 | 22.6 | 10 | 2207.3438 | 2072.6233 | 100.8493 | 6.5
1999-01-19 | 1999-01-19 | 3 | LFC | Stockpile |  | 100 | 100 | 100 | 93.5 | 56.4 | 18.9 | 7.8 |  |  |  | 8.2
1999-01-19 | 1999-01-19 | 3 | LFC | Stockpile |  | 100 | 100 | 100 | 94 | 57.6 | 19.5 | 8.4 |  |  |  | 6.9
1999-01-20 | 1999-01-21 | 4 | LFC | 2+39 | 9L | 100 | 100 | 99.7 | 93 | 57.5 | 19.9 | 8.3 | 2228.1678 | 2088.2547 | 101.6099 | 6.7
1999-01-20 | 1999-01-21 | 4 | LFC | 2+51 | 16R | 100 | 100 | 100 | 93.9 | 59.7 | 21.3 | 8.9 | 2232.9733 | 2102.6114 | 102.3085 | 6.2
1999-01-20 | 1999-01-21 | 4 | LFC | 2+77 | 23L | 100 | 100 | 100 | 94 | 60.6 | 22.2 | 10.1 | 2223.3622 | 2083.7509 | 101.3908 | 6.7
1999-01-20 | 1999-01-21 | 4 | LFC | 2+86 | 8R | 100 | 100 | 100 | 93.3 | 58.8 | 21.6 | 9.7 | 2212.1493 | 2079.0877 | 101.1639 | 6.4
1999-01-20 | 1999-01-20 | 4 | LFC | Stockpile |  | 100 | 100 | 99.8 | 93.8 | 58.8 | 19.3 | 8.1 |  |  |  | 5.9
1999-01-20 | 1999-01-20 | 4 | LFC | Stockpile |  | 100 | 100 | 100 | 93.3 | 60.1 | 21.7 | 9.8 |  |  |  | 6.9
1999-01-22 | 1999-01-22 | 5 | LFC | 2+37 | 14L | 100 | 100 | 99.6 | 93.1 | 57.5 | 20.8 | 9.4 | 2196.1309 | 2054.3787 | 99.9616 | 6.9
1999-01-22 | 1999-01-22 | 5 | LFC | 2+51 | 9R | 100 | 100 | 99.6 | 92.5 | 52.1 | 20.8 | 9.2 | 2239.3807 | 2100.7324 | 102.217 | 6.6
1999-01-22 | 1999-01-22 | 5 | LFC | 2+76 | 6L | 100 | 100 | 99.6 | 91.1 | 52.8 | 18.3 | 8 | 2224.9641 | 2085.2522 | 101.4638 | 6.7
1999-01-22 | 1999-01-22 | 5 | LFC | 2+87 | 25R | 100 | 100 | 99.7 | 94.3 | 61.3 | 21.5 | 9.3 | 2253.7973 | 2118.2306 | 103.0685 | 6.4
1999-01-22 | 1999-01-22 | 5 | LFC | Stockpile |  | 100 | 100 | 99.7 | 90.4 | 54.6 | 21.4 | 10.5 |  |  |  | 5.7
1999-01-22 | 1999-01-22 | 5 | LFC | Stockpile |  | 100 | 100 | 100 | 94.4 | 58.3 | 20.5 | 8.4 |  |  |  | 5.3
1999-01-25 | 1999-01-25 | 6 | LFC | 2+33 | 16L | 100 | 100 | 99.7 | 93.7 | 57 | 20.4 | 9.7 | 2258.6029 | 2163.4127 | 105.2669 | 4.4
1999-01-25 | 1999-01-25 | 6 | LFC | 2+58 | 12R | 100 | 100 | 100 | 95.9 | 58.3 | 21 | 9.7 | 2226.5659 | 2126.615 | 103.4764 | 4.7
1999-01-25 | 1999-01-25 | 6 | LFC | 2+74 | 8L | 100 | 100 | 99.7 | 94.9 | 58.1 | 20.7 | 9.3 | 2223.3622 | 2121.5289 | 103.229 | 4.8
1999-01-25 | 1999-01-25 | 6 | LFC | 2+92 | 26R | 100 | 100 | 100 | 95.1 | 60.4 | 24.3 | 9.3 | 2247.3899 | 2146.5042 | 104.4442 | 4.7
1999-01-25 | 1999-01-25 | 6 | LFC | Stockpile |  | 100 | 100 | 99.8 | 94.3 | 57 | 19.7 | 8.6 |  |  |  | 4.9
1999-01-25 | 1999-01-25 | 6 | LFC | Stockpile |  | 100 | 100 | 100 | 94.9 | 57.1 | 19.2 | 8.8 |  |  |  | 7.1
1999-01-22 | 1999-01-22 | 1 | MFC | 3+35 | 2L | 100 | 100 | 99.8 | 92.6 | 59.8 | 20.3 | 8 | 2255.3992 | 2111.797 | 102.7554 | 6.8
1999-01-22 | 1999-01-22 | 1 | MFC | 3+53 | 11R | 100 | 100 | 99.7 | 95.1 | 61.1 | 21.4 | 8.7 | 2257.001 | 2109.3467 | 102.6362 | 7
1999-01-22 | 1999-01-22 | 1 | MFC | 3+71 | 23L | 100 | 100 | 99.6 | 93.6 | 57.3 | 20.8 | 9.3 | 2213.7512 | 2082.5505 | 101.3324 | 6.3
1999-01-22 | 1999-01-22 | 1 | MFC | 3+79 | 5R | 100 | 100 | 99.9 | 91.6 | 54 | 19.4 | 8.6 | 2236.177 | 2107.6126 | 102.5518 | 6.1
1999-01-22 | 1999-01-22 | 1 | MFC | Stockpile |  | 100 | 100 | 99.7 | 90.4 | 54.6 | 21.4 | 10.5 |  |  |  | 5.7
1999-01-22 | 1999-01-22 | 1 | MFC | Stockpile |  | 100 | 100 | 99.7 | 94.4 | 58.3 | 20.5 | 8.4 |  |  |  | 5.3
1999-01-25 | 1999-01-25 | 2 | MFC | 3+31 | 2L | 100 | 100 | 100 | 96 | 59.5 | 21.1 | 9.5 | 2212.1493 | 2088.904 | 101.6415 | 5.9
1999-01-25 | 1999-01-25 | 2 | MFC | 3+52 | 19R | 100 | 100 | 99.6 | 93.1 | 58.3 | 21.4 | 10 | 2244.1862 | 2101.298 | 102.2446 | 6.8
1999-01-25 | 1999-01-25 | 2 | MFC | 3+66 | 23L | 100 | 100 | 100 | 96.2 | 61.8 | 23.1 | 10.9 | 2261.8066 | 2107.9278 | 102.5672 | 7.3
1999-01-25 | 1999-01-25 | 2 | MFC | 3+81 | 8R | 100 | 100 | 100 | 96.1 | 56.6 | 22.8 | 10 | 2257.001 | 2099.5358 | 102.1588 | 7.5
1999-01-25 | 1999-01-25 | 2 | MFC | Stockpile |  | 100 | 100 | 98.8 | 94.3 | 57 | 19.7 | 8.6 |  |  |  | 4.9
1999-01-25 | 1999-01-25 | 2 | MFC | Stockpile |  | 100 | 100 | 100 | 94.9 | 57.1 | 19.2 | 8.8 |  |  |  | 7.1
1999-01-27 | 1999-01-27 | 1 | MRS | 5+54 | 12L | 100 | 100 | 100 | 95 | 59.1 | 21.3 | 10.1
1999-01-27 | 1999-01-27 | 1 | MRS | 5+35 | 19R | 100 | 100 | 100 | 95.4 | 58.6 | 21.5 | 10.3
1999-01-27 | 1999-01-27 | 1 | MRS | 5+42 | 8L | 100 | 100 | 100 | 95.1 | 58.1 | 21.1 | 10.1
1999-01-27 | 1999-01-27 | 1 | MRS | 5+65 | 13R | 100 | 100 | 100 | 94.6 | 57.8 | 21.2 | 10.1
1999-01-27 | 1999-01-27 | 1 | MRS | Stockpile |  | 100 | 100 | 99.8 | 94.9 | 57 | 21.1 | 9.7 |  |  |  | 4.8
1999-01-27 | 1999-01-27 | 1 | MRS | Stockpile |  | 100 | 100 | 100 | 93.7 | 55.8 | 20.3 | 9.1 |  |  |  | 4.9
1999-01-27 | 1999-02-02 | 1 | MRS | 5+25 | 19L | [7 empty] | 2242.5844 | 2113.6516 | 102.8457 | 6.1
1999-01-27 | 1999-02-02 | 1 | MRS | 5+11 | 1R | [7 empty] | 2213.7512 | 2082.5505 | 101.3324 | 6.3
1999-01-27 | 1999-02-02 | 1 | MRS | 5+57 | 6L | [7 empty] | 2220.1586 | 2094.4892 | 101.9133 | 6
1999-01-27 | 1999-02-02 | 1 | MRS | 5+64 | 11R | [7 empty] | 2228.1678 | 2098.0864 | 102.0883 | 6.2
1999-02-04 | 1999-02-04 | 2 | MRS | 5+45 | 8L | 100 | 100 | 99.8 | 94.5 | 57 | 19.9 | 9.8
1999-02-04 | 1999-02-04 | 2 | MRS | 5+75 | 21R | 100 | 100 | 100 | 96.1 | 59.3 | 20.7 | 10.1
1999-02-04 | 1999-02-04 | 2 | MRS | 5+40 | 3L | 100 | 100 | 100 | 95.9 | 59.2 | 20.7 | 10.5
1999-02-04 | 1999-02-04 | 2 | MRS | 5+70 | 16R | 100 | 100 | 99.9 | 96.3 | 58 | 19.2 | 9.9
1999-02-04 | 1999-02-04 | 2 | MRS | Stockpile |  | 100 | 100 | 99.8 | 94.9 | 57.2 | 20.8 | 9.6 |  |  |  | 3.4
1999-02-04 | 1999-02-04 | 2 | MRS | Stockpile |  | 100 | 100 | 100 | 95.7 | 58.6 | 21.4 | 10 |  |  |  | 3.9
1999-02-04 | 1999-02-05 | 2 | MRS | 5+04 | 3L | [7 empty] | 2196.1309 | 2067.9198 | 100.6205 | 6.2
1999-02-04 | 1999-02-05 | 2 | MRS | 5+23 | 18R | [7 empty] | 2218.5567 | 2085.1097 | 101.4569 | 6.4
1999-02-04 | 1999-02-05 | 2 | MRS | 5+67 | 14L | [7 empty] | 2194.529 | 2094.0162 | 101.8903 | 4.8
1999-02-04 | 1999-02-05 | 2 | MRS | 5+81 | 24R | [7 empty] | 2207.3438 | 2084.3662 | 101.4207 | 5.9
1999-03-22 | 1999-03-22 | 1 | HRS | 6+32 | 30R | 100 | 100 | 100 | 95.4 | 61.4 | 24.3 | 11
1999-03-22 | 1999-03-22 | 1 | HRS | 6+94 | 29.6R | 100 | 100 | 100 | 95.1 | 61.8 | 24 | 11.2
1999-03-22 | 1999-03-22 | 1 | HRS | 6+78 | 26.2R | 100 | 100 | 100 | 95.2 | 60.7 | 22.7 | 10.8
1999-03-22 | 1999-03-22 | 1 | HRS | 7+07 | 14L | 100 | 100 | 100 | 95.5 | 59.1 | 21.8 | 9.9
1999-03-22 | 1999-03-22 | 1 | HRS | Stockpile |  | 100 | 100 | 100 | 94.9 | 59.1 | 20.1 | 8.1 |  |  |  | 6.7
1999-03-22 | 1999-03-22 | 1 | HRS | Stockpile |  | 100 | 100 | 100 | 96.2 | 61.7 | 23.3 | 10.5 |  |  |  | 5.1
1999-03-22 | 1999-03-24 | 1 | HRS | 6+32 | 30R | [7 empty] | 2317.8712 | 2192.8772 | 106.7006 | 5.7
1999-03-22 | 1999-03-24 | 1 | HRS | 6+94 | 29.6R | [7 empty] | 2322.6767 | 2187.0779 | 106.4184 | 6.2
1999-03-22 | 1999-03-24 | 1 | HRS | 6+78 | 26.2R | [7 empty] | 2308.2601 | 2175.5514 | 105.8576 | 6.1
1999-03-22 | 1999-03-24 | 1 | HRS | 7+07 | 14L | [7 empty] | 2253.7973 | 2136.3008 | 103.9477 | 5.5

## FIELD CBR
MATERIAL DESCRIPTION: |  |  | SUBBASE
DATE FILE UPDATED: |  |  | 2000-09-25
CROSS REFERENCE |  |  | FAA P-154 SUBBASE
TEST SPECIFICATIONS: |  |  | ASTM C D 4429
Date | Material | Item | Thickness, in. | Station | Offset | Point | CBR | Lift Summary
1999-02-01 | P-154 | 2-1 |  | 3+36 | 19R | 1 | 42.5 | Mean | 33.1
1999-02-01 | P-154 | 2-1 |  | 3+36 | 19R | 2 | 41.3 | Std.Dev. | 6.4236
1999-02-01 | P-154 | 2-1 |  | 3+36 | 19R | 3 | 37.7 | COV, % | 19.4066
1999-02-01 | P-154 | 2-1 |  | 3+56 | 2R | 1 | 30.5
1999-02-01 | P-154 | 2-1 |  | 3+56 | 2R | 2 | 34.8
1999-02-01 | P-154 | 2-1 |  | 3+56 | 2R | 3 | 28.6
1999-02-01 | P-154 | 2-1 |  | 3+81 | 16L | 1 | 25.7
1999-02-01 | P-154 | 2-1 |  | 3+81 | 16L | 2 | 31.9
1999-02-01 | P-154 | 2-1 |  | 3+81 | 16L | 3 | 24.9
1999-02-04 | P-154 | 1-3 |  | 2+45 | 19L | 1 | 16.9 | Mean | 40.56
1999-02-04 | P-154 | 1-3 |  | 2+45 | 19L | 2 | 30.2 | Std.Dev. | 10.4419
1999-02-04 | P-154 | 1-3 |  | 2+45 | 19L | 3 | 39.9 | COV, % | 25.7444
1999-02-04 | P-154 | 1-3 |  | 2+45 | 19L | 4 | 43.4
1999-02-04 | P-154 | 1-3 |  | 2+69 | 7L | 1 | 40.5
1999-02-04 | P-154 | 1-3 |  | 2+69 | 7L | 2 | 53.2
1999-02-04 | P-154 | 1-3 |  | 2+69 | 7L | 3 | 45.5
1999-02-04 | P-154 | 1-3 |  | 2+56 | 14R | 1 | 50
1999-02-04 | P-154 | 1-3 |  | 2+56 | 14R | 2 | 46.2
1999-02-04 | P-154 | 1-3 |  | 2+56 | 14R | 3 | 39.8

## RESILIENT MODULUS-Eng
MATERIAL DESCRIPTION: |  |  | SUBBASE
DATE FILE UPDATED: |  |  | 2000-09-25
CROSS REFERENCE |  |  | FAA P-154 SUBBASE
TEST SPECIFICATIONS: |  |  | SHRP P 46
Material | Sample ID. | Moisture Content, % | Dry Density, pcf | Confining Stress, psi | Deviator Stress, psi | Resilient Strain | Resilient Modulus, psi
P-154 | A | 6.1 | 131.8 | 3 | 2.65 | 0.00021 | 12768.4
P-154 | A | 6.1 | 131.8 | 3 | 5.3 | 0.00038 | 13837.6
P-154 | A | 6.1 | 131.8 | 3 | 8.07 | 0.00051 | 15696.6
P-154 | A | 6.1 | 131.8 | 5 | 4.47 | 0.00025 | 17702
P-154 | A | 6.1 | 131.8 | 5 | 8.98 | 0.00045 | 19971.5
P-154 | A | 6.1 | 131.8 | 5 | 13.52 | 0.00062 | 21923.7
P-154 | A | 6.1 | 131.8 | 10.1 | 9 | 0.00031 | 29258.2
P-154 | A | 6.1 | 131.8 | 10 | 17.72 | 0.00057 | 31238.3
P-154 | A | 6.1 | 131.8 | 10 | 27.06 | 0.00081 | 33529.5
P-154 | A | 6.1 | 131.8 | 15 | 8.97 | 0.00026 | 33893.3
P-154 | A | 6.1 | 131.8 | 15 | 13.5 | 0.00038 | 35357.1
P-154 | A | 6.1 | 131.8 | 15 | 26.99 | 0.00067 | 40428.8
P-154 | A | 6.1 | 131.8 | 20.1 | 13.46 | 0.00032 | 41743.4
P-154 | A | 6.1 | 131.8 | 20 | 18 | 0.00041 | 43398.6
P-154 | A | 6.1 | 131.8 | 20 | 36.04 | 0.00074 | 48885.2
P-154 | B | 5.7 | 132.5 | 3 | 2.65 | 0.00017 | 15403.6
P-154 | B | 5.7 | 132.5 | 3 | 5.37 | 0.00033 | 16184.2
P-154 | B | 5.7 | 132.5 | 3 | 8.1 | 0.00045 | 17855.2
P-154 | B | 5.7 | 132.5 | 5 | 4.41 | 0.00023 | 19556.5
P-154 | B | 5.7 | 132.5 | 5 | 8.99 | 0.00041 | 21964
P-154 | B | 5.7 | 132.5 | 5 | 13.49 | 0.00056 | 24152.4
P-154 | B | 5.7 | 132.5 | 10 | 9 | 0.0003 | 30385.6
P-154 | B | 5.7 | 132.5 | 10 | 17.99 | 0.00054 | 33556.9
P-154 | B | 5.7 | 132.5 | 10 | 26.63 | 0.00077 | 34683.6
P-154 | B | 5.7 | 132.5 | 15.1 | 8.97 | 0.00026 | 34696.7
P-154 | B | 5.7 | 132.5 | 15 | 13.49 | 0.00038 | 35843.4
P-154 | B | 5.7 | 132.5 | 15 | 26.99 | 0.00066 | 40877.5
P-154 | B | 5.7 | 132.5 | 20 | 13.47 | 0.00033 | 40987.2
P-154 | B | 5.7 | 132.5 | 20 | 18 | 0.00042 | 42910.2
P-154 | B | 5.7 | 132.5 | 19.9 | 35.99 | 0.00073 | 49001.9
Sample No. | Moisture | Dry Density | Strain Rate | Confining | Failure Stress | SIG-3 @ Failure | SIG-1 @ Failure | Friction | Cohesion
| Content, % | pcf | % per minute | Pressure, psi | psi | psi | psi | Angle, deg. | psi
1 | 6.2 | 129.2 | 1 | 5 | 74.8 | 5 | 79.8 | 49.2 | 6.4
2 | 6.4 | 126.1 | 1 | 10 | 84.6 | 10 | 94.6
3 | 6.3 | 129 | 1 | 15 | 131.2 | 15 | 146.2

## RESILIENT MODULUS-Metr
MATERIAL DESCRIPTION: |  |  | SUBBASE
DATE FILE UPDATED: |  |  | 2001-05-08
CROSS REFERENCE |  |  | FAA P-154 SUBBASE
TEST SPECIFICATIONS: |  |  | SHRP P 46
Material | Sample ID. | Moisture Content, % | Dry Density, kg/m3 | Confining Stress, kPa | Deviator Stress, kPa | Resilient Strain | Resilient Modulus, MPa
P-154 | A | 6.1 | 2111.233 | 20.6843 | 18.2711 | 0.00021 | 88.035
P-154 | A | 6.1 | 2111.233 | 20.6843 | 36.5422 | 0.00038 | 95.4069
P-154 | A | 6.1 | 2111.233 | 20.6843 | 55.6407 | 0.00051 | 108.2242
P-154 | A | 6.1 | 2111.233 | 34.4738 | 30.8196 | 0.00025 | 122.051
P-154 | A | 6.1 | 2111.233 | 34.4738 | 61.9149 | 0.00045 | 137.6986
P-154 | A | 6.1 | 2111.233 | 34.4738 | 93.2171 | 0.00062 | 151.1586
P-154 | A | 6.1 | 2111.233 | 69.637 | 62.0528 | 0.00031 | 201.7282
P-154 | A | 6.1 | 2111.233 | 68.9476 | 122.1751 | 0.00057 | 215.3805
P-154 | A | 6.1 | 2111.233 | 68.9476 | 186.5721 | 0.00081 | 231.1778
P-154 | A | 6.1 | 2111.233 | 103.4214 | 61.846 | 0.00026 | 233.6861
P-154 | A | 6.1 | 2111.233 | 103.4214 | 93.0792 | 0.00038 | 243.7786
P-154 | A | 6.1 | 2111.233 | 103.4214 | 186.0895 | 0.00067 | 278.7468
P-154 | A | 6.1 | 2111.233 | 138.5846 | 92.8034 | 0.00032 | 287.8106
P-154 | A | 6.1 | 2111.233 | 137.8951 | 124.1056 | 0.00041 | 299.2228
P-154 | A | 6.1 | 2111.233 | 137.8951 | 248.487 | 0.00074 | 337.0516
P-154 | B | 5.7 | 2122.4459 | 20.6843 | 18.2711 | 0.00017 | 106.2041
P-154 | B | 5.7 | 2122.4459 | 20.6843 | 37.0248 | 0.00033 | 111.5861
P-154 | B | 5.7 | 2122.4459 | 20.6843 | 55.8475 | 0.00045 | 123.1073
P-154 | B | 5.7 | 2122.4459 | 34.4738 | 30.4059 | 0.00023 | 134.8373
P-154 | B | 5.7 | 2122.4459 | 34.4738 | 61.9839 | 0.00041 | 151.4364
P-154 | B | 5.7 | 2122.4459 | 34.4738 | 93.0103 | 0.00056 | 166.5249
P-154 | B | 5.7 | 2122.4459 | 68.9476 | 62.0528 | 0.0003 | 209.5013
P-154 | B | 5.7 | 2122.4459 | 68.9476 | 124.0367 | 0.00054 | 231.3667
P-154 | B | 5.7 | 2122.4459 | 68.9476 | 183.6074 | 0.00077 | 239.135
P-154 | B | 5.7 | 2122.4459 | 104.1108 | 61.846 | 0.00026 | 239.2253
P-154 | B | 5.7 | 2122.4459 | 103.4214 | 93.0103 | 0.00038 | 247.1315
P-154 | B | 5.7 | 2122.4459 | 103.4214 | 186.0895 | 0.00066 | 281.8404
P-154 | B | 5.7 | 2122.4459 | 137.8951 | 92.8724 | 0.00033 | 282.5968
P-154 | B | 5.7 | 2122.4459 | 137.8951 | 124.1056 | 0.00042 | 295.8554
P-154 | B | 5.7 | 2122.4459 | 137.2057 | 248.1423 | 0.00073 | 337.8562
Sample No. | Moisture | Dry Density | Strain Rate | Confining | Failure Stress | SIG-3 @ Failure | SIG-1 @ Failure | Friction | Cohesion
| Content, % | kg/m3 | % per minute | Pressure, kPa | kPa | kPa | kPa | Angle, deg. | kPa
1 | 6.2 | 2069.585 | 1 | 34.4738 | 515.7278 | 34.4738 | 550.2016 | 49.2 | 44.13
2 | 6.4 | 2019.9278 | 1 | 68.9476 | 583.2964 | 68.9476 | 652.244
3 | 6.3 | 2066.3813 | 1 | 103.4214 | 904.5921 | 103.4214 | 1008.0135