## COMPRESSIVE STRENGTH-English
MATERIAL DESCRIPTION: |  |  | ECONOCRETE BASE
DATE FILE UPDATED: |  |  | 2000-09-25
CROSS REFERENCE |  |  | FAA P-306 ECONOCRETE BASE
TEST SPECIFICATIONS: |  |  | ASTM C 39; ASTM C 31
Date Cast | Date Tested | Item | Location | Test (strength) | Specimen No. | Day Break | Load, lbs | Stress, psi
1999-03-10 | 1999-03-17 | LRS | 0+30 to 0+00 | Compressive | 1 | 7 | 6000 | 210
1999-03-10 | 1999-03-17 | LRS | 0+30 to 0+00 | Compressive | 2 | 7 | 6000 | 210
1999-03-10 | 1999-03-17 | LRS | 0+30 to 0+00 | Compressive | 3 | 7 | 5000 | 180
1999-03-10 | 1999-03-17 | LRS | 0+30 to 0+00 | Compressive | 4 | 7 | 6000 | 210
1999-03-10 | 1999-03-24 | LRS | 0+30 to 0+00 | Compressive | 1 | 14 | 8000 | 280
1999-03-10 | 1999-03-24 | LRS | 0+30 to 0+00 | Compressive | 2 | 14 | 8000 | 280
1999-03-10 | 1999-03-24 | LRS | 0+30 to 0+00 | Compressive | 3 | 14 | 8000 | 280
1999-03-10 | 1999-03-24 | LRS | 0+30 to 0+00 | Compressive | 4 | 14 | 8000 | 280
1999-03-10 | 1999-04-07 | LRS | 0+30 to 0+00 | Compressive | 1 | 28 | 9000 | 320
1999-03-10 | 1999-04-07 | LRS | 0+30 to 0+00 | Compressive | 2 | 28 | 10500 | 370
1999-03-10 | 1999-04-07 | LRS | 0+30 to 0+00 | Compressive | 3 | 28 | 10000 | 350
1999-03-10 | 1999-04-07 | LRS | 0+30 to 0+00 | Compressive | 4 | 28 | 9500 | 340
1999-03-10 | 1999-06-07 | LRS | 0+30 to 0+00 | Compressive | 1 | 90 | 10000 | 350
1999-03-10 | 1999-06-07 | LRS | 0+30 to 0+00 | Compressive | 2 | 90 | 11000 | 390
1999-03-10 | 1999-09-04 | LRS | 0+30 to 0+00 | Compressive | 1 | 180 | 10000 | 350
1999-03-10 | 1999-09-04 | LRS | 0+30 to 0+00 | Compressive | 2 | 180 | 10000 | 350
1999-03-10 | 1999-03-17 | LRS | 0+70 to 0+30 | Compressive | 1 | 7 | 8000 | 280
1999-03-10 | 1999-03-17 | LRS | 0+70 to 0+30 | Compressive | 2 | 7 | 8500 | 300
1999-03-10 | 1999-03-17 | LRS | 0+70 to 0+30 | Compressive | 3 | 7 | 7500 | 270
1999-03-10 | 1999-03-17 | LRS | 0+70 to 0+30 | Compressive | 4 | 7 | 8000 | 280
1999-03-10 | 1999-03-24 | LRS | 0+70 to 0+30 | Compressive | 1 | 14 | 12000 | 420
1999-03-10 | 1999-03-24 | LRS | 0+70 to 0+30 | Compressive | 2 | 14 | 11500 | 410
1999-03-10 | 1999-03-24 | LRS | 0+70 to 0+30 | Compressive | 3 | 14 | 10500 | 370
1999-03-10 | 1999-03-24 | LRS | 0+70 to 0+30 | Compressive | 4 | 14 | 12500 | 440
1999-03-10 | 1999-04-07 | LRS | 0+70 to 0+30 | Compressive | 1 | 28 | 12500 | 440
1999-03-10 | 1999-04-07 | LRS | 0+70 to 0+30 | Compressive | 2 | 28 | 13500 | 480
1999-03-10 | 1999-04-07 | LRS | 0+70 to 0+30 | Compressive | 3 | 28 | 14000 | 500
1999-03-10 | 1999-04-07 | LRS | 0+70 to 0+30 | Compressive | 4 | 28 | 13500 | 480
1999-03-10 | 1999-06-07 | LRS | 0+70 to 0+30 | Compressive | 1 | 90 | 17500 | 620
1999-03-10 | 1999-06-07 | LRS | 0+70 to 0+30 | Compressive | 2 | 90 | 15000 | 530
1999-03-10 | 1999-09-04 | LRS | 0+70 to 0+30 | Compressive | 1 | 180 | 16500 | 580
1999-03-10 | 1999-09-04 | LRS | 0+70 to 0+30 | Compressive | 2 | 180 | 17000 | 600
1999-03-10 | 1999-03-17 | LRS | 1+00 to 0+70 | Compressive | 1 | 7 | 7000 | 250
1999-03-10 | 1999-03-17 | LRS | 1+00 to 0+70 | Compressive | 2 | 7 | 6500 | 230
1999-03-10 | 1999-03-17 | LRS | 1+00 to 0+70 | Compressive | 3 | 7 | 6000 | 210
1999-03-10 | 1999-03-17 | LRS | 1+00 to 0+70 | Compressive | 4 | 7 | 7500 | 270
1999-03-10 | 1999-03-24 | LRS | 1+00 to 0+70 | Compressive | 1 | 14 | 10000 | 350
1999-03-10 | 1999-03-24 | LRS | 1+00 to 0+70 | Compressive | 2 | 14 | 8000 | 280
1999-03-10 | 1999-03-24 | LRS | 1+00 to 0+70 | Compressive | 3 | 14 | 10000 | 350
1999-03-10 | 1999-03-24 | LRS | 1+00 to 0+70 | Compressive | 4 | 14 | 10000 | 350
1999-03-10 | 1999-04-07 | LRS | 1+00 to 0+70 | Compressive | 1 | 28 | 8500 | 300
1999-03-10 | 1999-04-07 | LRS | 1+00 to 0+70 | Compressive | 2 | 28 | 9500 | 340
1999-03-10 | 1999-04-07 | LRS | 1+00 to 0+70 | Compressive | 3 | 28 | 10000 | 350
1999-03-10 | 1999-04-07 | LRS | 1+00 to 0+70 | Compressive | 4 | 28 | 9000 | 320
1999-03-10 | 1999-06-07 | LRS | 1+00 to 0+70 | Compressive | 1 | 90 | 13000 | 460
1999-03-10 | 1999-06-07 | LRS | 1+00 to 0+70 | Compressive | 2 | 90 | 17500 | 620
1999-03-10 | 1999-09-04 | LRS | 1+00 to 0+70 | Compressive | 1 | 180 | 13000 | 460
1999-03-10 | 1999-09-04 | LRS | 1+00 to 0+70 | Compressive | 2 | 180 | 14000 | 500
1999-03-26 | 1999-04-02 | MRS | 5+00 to 5+50 | Compressive | 1 | 7 | 10000 | 350
1999-03-26 | 1999-04-02 | MRS | 5+00 to 5+50 | Compressive | 2 | 7 | 10500 | 370
1999-03-26 | 1999-04-02 | MRS | 5+00 to 5+50 | Compressive | 3 | 7 | 10500 | 370
1999-03-26 | 1999-04-02 | MRS | 5+00 to 5+50 | Compressive | 4 | 7 | 10000 | 350
1999-03-26 | 1999-04-09 | MRS | 5+00 to 5+50 | Compressive | 1 | 14 | 11000 | 390
1999-03-26 | 1999-04-09 | MRS | 5+00 to 5+50 | Compressive | 2 | 14 | 11000 | 390
1999-03-26 | 1999-04-09 | MRS | 5+00 to 5+50 | Compressive | 3 | 14 | 11000 | 390
1999-03-26 | 1999-04-09 | MRS | 5+00 to 5+50 | Compressive | 4 | 14 | 10500 | 370
1999-03-26 | 1999-04-23 | MRS | 5+00 to 5+50 | Compressive | 1 | 28 | 18500 | 650
1999-03-26 | 1999-04-23 | MRS | 5+00 to 5+50 | Compressive | 2 | 28 | 19000 | 670
1999-03-26 | 1999-04-23 | MRS | 5+00 to 5+50 | Compressive | 3 | 28 | 19500 | 690
1999-03-26 | 1999-04-23 | MRS | 5+00 to 5+50 | Compressive | 4 | 28 | 20000 | 710
1999-03-26 | 1999-06-23 | MRS | 5+00 to 5+50 | Compressive | 1 | 90 | 21500 | 760
1999-03-26 | 1999-06-23 | MRS | 5+00 to 5+50 | Compressive | 2 | 90 | 20000 | 710
1999-03-26 | 1999-09-20 | MRS | 5+00 to 5+50 | Compressive | 1 | 180 | 19000 | 670
1999-03-26 | 1999-09-20 | MRS | 5+00 to 5+50 | Compressive | 2 | 180 | 23000 | 810
1999-03-26 | 1999-04-02 | MRS | 5+50 to 6+00 | Compressive | 1 | 7 | 9500 | 340
1999-03-26 | 1999-04-02 | MRS | 5+50 to 6+00 | Compressive | 2 | 7 | 10500 | 370
1999-03-26 | 1999-04-02 | MRS | 5+50 to 6+00 | Compressive | 3 | 7 | 10500 | 370
1999-03-26 | 1999-04-02 | MRS | 5+50 to 6+00 | Compressive | 4 | 7 | 9500 | 340
1999-03-26 | 1999-04-09 | MRS | 5+50 to 6+00 | Compressive | 1 | 14 | 11500 | 410
1999-03-26 | 1999-04-09 | MRS | 5+50 to 6+00 | Compressive | 2 | 14 | 10500 | 370
1999-03-26 | 1999-04-09 | MRS | 5+50 to 6+00 | Compressive | 3 | 14 | 11000 | 390
1999-03-26 | 1999-04-09 | MRS | 5+50 to 6+00 | Compressive | 4 | 14 | 11000 | 390
1999-03-26 | 1999-04-23 | MRS | 5+50 to 6+00 | Compressive | 1 | 28 | 20500 | 730
1999-03-26 | 1999-04-23 | MRS | 5+50 to 6+00 | Compressive | 2 | 28 | 20000 | 710
1999-03-26 | 1999-04-23 | MRS | 5+50 to 6+00 | Compressive | 3 | 28 | 21500 | 760
1999-03-26 | 1999-04-23 | MRS | 5+50 to 6+00 | Compressive | 4 | 28 | 20500 | 730
1999-03-26 | 1999-06-23 | MRS | 5+50 to 6+00 | Compressive | 1 | 90 | 21000 | 740
1999-03-26 | 1999-06-23 | MRS | 5+50 to 6+00 | Compressive | 2 | 90 | 19500 | 690
1999-03-26 | 1999-09-20 | MRS | 5+50 to 6+00 | Compressive | 1 | 180 | 17500 | 620
1999-03-26 | 1999-09-20 | MRS | 5+50 to 6+00 | Compressive | 2 | 180 | 22000 | 780
1999-03-26 | 1999-04-02 | Transition | 6+00 to 6+25 | Compressive | 1 | 7 | 14000 | 500
1999-03-26 | 1999-04-02 | Transition | 6+00 to 6+25 | Compressive | 2 | 7 | 14500 | 510
1999-03-26 | 1999-04-02 | Transition | 6+00 to 6+25 | Compressive | 3 | 7 | 16500 | 580
1999-03-26 | 1999-04-02 | Transition | 6+00 to 6+25 | Compressive | 4 | 7 | 14500 | 510
1999-03-26 | 1999-04-09 | Transition | 6+00 to 6+25 | Compressive | 1 | 14 | 18500 | 650
1999-03-26 | 1999-04-09 | Transition | 6+00 to 6+25 | Compressive | 2 | 14 | 17500 | 620
1999-03-26 | 1999-04-09 | Transition | 6+00 to 6+25 | Compressive | 3 | 14 | 15000 | 530
1999-03-26 | 1999-04-09 | Transition | 6+00 to 6+25 | Compressive | 4 | 14 | 15000 | 530
1999-03-26 | 1999-04-23 | Transition | 6+00 to 6+25 | Compressive | 1 | 28 | 19000 | 670
1999-03-26 | 1999-04-23 | Transition | 6+00 to 6+25 | Compressive | 2 | 28 | 18000 | 640
1999-03-26 | 1999-04-23 | Transition | 6+00 to 6+25 | Compressive | 3 | 28 | 21000 | 740
1999-03-26 | 1999-04-23 | Transition | 6+00 to 6+25 | Compressive | 4 | 28 | 21000 | 740
1999-03-26 | 1999-06-23 | Transition | 6+00 to 6+25 | Compressive | 1 | 90 | 21000 | 740
1999-03-26 | 1999-06-23 | Transition | 6+00 to 6+25 | Compressive | 2 | 90 | 19000 | 670
1999-03-26 | 1999-09-20 | Transition | 6+00 to 6+25 | Compressive | 1 | 180 | 20000 | 710
1999-03-26 | 1999-09-20 | Transition | 6+00 to 6+25 | Compressive | 2 | 180 | 20500 | 730
1999-03-26 | 1999-04-02 | HRS | 6+25 to 6+55 | Compressive | 1 | 7 | 10000 | 350
1999-03-26 | 1999-04-02 | HRS | 6+25 to 6+55 | Compressive | 2 | 7 | 9500 | 340
1999-03-26 | 1999-04-02 | HRS | 6+25 to 6+55 | Compressive | 3 | 7 | 9500 | 340
1999-03-26 | 1999-04-02 | HRS | 6+25 to 6+55 | Compressive | 4 | 7 | 9500 | 340
1999-03-26 | 1999-04-09 | HRS | 6+25 to 6+55 | Compressive | 1 | 14 | 11000 | 390
1999-03-26 | 1999-04-09 | HRS | 6+25 to 6+55 | Compressive | 2 | 14 | 11000 | 390
1999-03-26 | 1999-04-09 | HRS | 6+25 to 6+55 | Compressive | 3 | 14 | 11000 | 390
1999-03-26 | 1999-04-09 | HRS | 6+25 to 6+55 | Compressive | 4 | 14 | 11500 | 410
1999-03-26 | 1999-04-23 | HRS | 6+25 to 6+55 | Compressive | 1 | 28 | 21000 | 740
1999-03-26 | 1999-04-23 | HRS | 6+25 to 6+55 | Compressive | 2 | 28 | 20500 | 730
1999-03-26 | 1999-04-23 | HRS | 6+25 to 6+55 | Compressive | 3 | 28 | 21500 | 760
1999-03-26 | 1999-04-23 | HRS | 6+25 to 6+55 | Compressive | 4 | 28 | 20500 | 730
1999-03-26 | 1999-06-23 | HRS | 6+25 to 6+55 | Compressive | 1 | 90 | 13500 | 480
1999-03-26 | 1999-06-23 | HRS | 6+25 to 6+55 | Compressive | 2 | 90 | 15000 | 530
1999-03-26 | 1999-09-20 | HRS | 6+25 to 6+55 | Compressive | 1 | 180 | 21000 | 740
1999-03-26 | 1999-09-20 | HRS | 6+25 to 6+55 | Compressive | 2 | 180 | 20500 | 730
1999-03-26 | 1999-04-02 | HRS | 6+75 to 7+25 | Compressive | 1 | 7 | 13000 | 460
1999-03-26 | 1999-04-02 | HRS | 6+75 to 7+25 | Compressive | 2 | 7 | 13000 | 460
1999-03-26 | 1999-04-02 | HRS | 6+75 to 7+25 | Compressive | 3 | 7 | 13500 | 480
1999-03-26 | 1999-04-02 | HRS | 6+75 to 7+25 | Compressive | 4 | 7 | 13000 | 460
1999-03-26 | 1999-04-09 | HRS | 6+75 to 7+25 | Compressive | 1 | 14 | 15000 | 530
1999-03-26 | 1999-04-09 | HRS | 6+75 to 7+25 | Compressive | 2 | 14 | 14000 | 500
1999-03-26 | 1999-04-09 | HRS | 6+75 to 7+25 | Compressive | 3 | 14 | 15000 | 530
1999-03-26 | 1999-04-09 | HRS | 6+75 to 7+25 | Compressive | 4 | 14 | 15500 | 550
1999-03-26 | 1999-04-23 | HRS | 6+75 to 7+25 | Compressive | 1 | 28 | 19500 | 690
1999-03-26 | 1999-04-23 | HRS | 6+75 to 7+25 | Compressive | 2 | 28 | 18000 | 640
1999-03-26 | 1999-04-23 | HRS | 6+75 to 7+25 | Compressive | 3 | 28 | 21000 | 740
1999-03-26 | 1999-04-23 | HRS | 6+75 to 7+25 | Compressive | 4 | 28 | 16500 | 580
1999-03-26 | 1999-06-23 | HRS | 6+75 to 7+25 | Compressive | 1 | 90 | 17000 | 600
1999-03-26 | 1999-06-23 | HRS | 6+75 to 7+25 | Compressive | 2 | 90 | 16500 | 580
1999-03-26 | 1999-09-20 | HRS | 6+75 to 7+25 | Compressive | 1 | 180 | 20000 | 710
1999-03-26 | 1999-09-20 | HRS | 6+75 to 7+25 | Compressive | 2 | 180 | 21000 | 740

## COMPRESSIVE STRENGTH-Metric
MATERIAL DESCRIPTION: |  |  | ECONOCRETE BASE
DATE FILE UPDATED: |  |  | 2001-05-08
CROSS REFERENCE |  |  | FAA P-306 ECONOCRETE BASE
TEST SPECIFICATIONS: |  |  | ASTM C 39; ASTM C 31
Date Cast | Date Tested | Item | Location | Test (strength) | Specimen No. | Day Break | Load, kN | Stress, kPa
1999-03-10 | 1999-03-17 | LRS | 0+30 to 0+00 | Compressive | 1 | 7 | 26.6893 | 1447.899
1999-03-10 | 1999-03-17 | LRS | 0+30 to 0+00 | Compressive | 2 | 7 | 26.6893 | 1447.899
1999-03-10 | 1999-03-17 | LRS | 0+30 to 0+00 | Compressive | 3 | 7 | 22.2411 | 1241.0563
1999-03-10 | 1999-03-17 | LRS | 0+30 to 0+00 | Compressive | 4 | 7 | 26.6893 | 1447.899
1999-03-10 | 1999-03-24 | LRS | 0+30 to 0+00 | Compressive | 1 | 14 | 35.5858 | 1930.532
1999-03-10 | 1999-03-24 | LRS | 0+30 to 0+00 | Compressive | 2 | 14 | 35.5858 | 1930.532
1999-03-10 | 1999-03-24 | LRS | 0+30 to 0+00 | Compressive | 3 | 14 | 35.5858 | 1930.532
1999-03-10 | 1999-03-24 | LRS | 0+30 to 0+00 | Compressive | 4 | 14 | 35.5858 | 1930.532
1999-03-10 | 1999-04-07 | LRS | 0+30 to 0+00 | Compressive | 1 | 28 | 40.034 | 2206.3222
1999-03-10 | 1999-04-07 | LRS | 0+30 to 0+00 | Compressive | 2 | 28 | 46.7063 | 2551.0601
1999-03-10 | 1999-04-07 | LRS | 0+30 to 0+00 | Compressive | 3 | 28 | 44.4822 | 2413.1649
1999-03-10 | 1999-04-07 | LRS | 0+30 to 0+00 | Compressive | 4 | 28 | 42.2581 | 2344.2174
1999-03-10 | 1999-06-07 | LRS | 0+30 to 0+00 | Compressive | 1 | 90 | 44.4822 | 2413.1649
1999-03-10 | 1999-06-07 | LRS | 0+30 to 0+00 | Compressive | 2 | 90 | 48.9304 | 2688.9552
1999-03-10 | 1999-09-04 | LRS | 0+30 to 0+00 | Compressive | 1 | 180 | 44.4822 | 2413.1649
1999-03-10 | 1999-09-04 | LRS | 0+30 to 0+00 | Compressive | 2 | 180 | 44.4822 | 2413.1649
1999-03-10 | 1999-03-17 | LRS | 0+70 to 0+30 | Compressive | 1 | 7 | 35.5858 | 1930.532
1999-03-10 | 1999-03-17 | LRS | 0+70 to 0+30 | Compressive | 2 | 7 | 37.8099 | 2068.4271
1999-03-10 | 1999-03-17 | LRS | 0+70 to 0+30 | Compressive | 3 | 7 | 33.3617 | 1861.5844
1999-03-10 | 1999-03-17 | LRS | 0+70 to 0+30 | Compressive | 4 | 7 | 35.5858 | 1930.532
1999-03-10 | 1999-03-24 | LRS | 0+70 to 0+30 | Compressive | 1 | 14 | 53.3787 | 2895.7979
1999-03-10 | 1999-03-24 | LRS | 0+70 to 0+30 | Compressive | 2 | 14 | 51.1546 | 2826.8504
1999-03-10 | 1999-03-24 | LRS | 0+70 to 0+30 | Compressive | 3 | 14 | 46.7063 | 2551.0601
1999-03-10 | 1999-03-24 | LRS | 0+70 to 0+30 | Compressive | 4 | 14 | 55.6028 | 3033.6931
1999-03-10 | 1999-04-07 | LRS | 0+70 to 0+30 | Compressive | 1 | 28 | 55.6028 | 3033.6931
1999-03-10 | 1999-04-07 | LRS | 0+70 to 0+30 | Compressive | 2 | 28 | 60.051 | 3309.4834
1999-03-10 | 1999-04-07 | LRS | 0+70 to 0+30 | Compressive | 3 | 28 | 62.2751 | 3447.3785
1999-03-10 | 1999-04-07 | LRS | 0+70 to 0+30 | Compressive | 4 | 28 | 60.051 | 3309.4834
1999-03-10 | 1999-06-07 | LRS | 0+70 to 0+30 | Compressive | 1 | 90 | 77.8439 | 4274.7493
1999-03-10 | 1999-06-07 | LRS | 0+70 to 0+30 | Compressive | 2 | 90 | 66.7233 | 3654.2212
1999-03-10 | 1999-09-04 | LRS | 0+70 to 0+30 | Compressive | 1 | 180 | 73.3957 | 3998.9591
1999-03-10 | 1999-09-04 | LRS | 0+70 to 0+30 | Compressive | 2 | 180 | 75.6198 | 4136.8542
1999-03-10 | 1999-03-17 | LRS | 1+00 to 0+70 | Compressive | 1 | 7 | 31.1376 | 1723.6892
1999-03-10 | 1999-03-17 | LRS | 1+00 to 0+70 | Compressive | 2 | 7 | 28.9134 | 1585.7941
1999-03-10 | 1999-03-17 | LRS | 1+00 to 0+70 | Compressive | 3 | 7 | 26.6893 | 1447.899
1999-03-10 | 1999-03-17 | LRS | 1+00 to 0+70 | Compressive | 4 | 7 | 33.3617 | 1861.5844
1999-03-10 | 1999-03-24 | LRS | 1+00 to 0+70 | Compressive | 1 | 14 | 44.4822 | 2413.1649
1999-03-10 | 1999-03-24 | LRS | 1+00 to 0+70 | Compressive | 2 | 14 | 35.5858 | 1930.532
1999-03-10 | 1999-03-24 | LRS | 1+00 to 0+70 | Compressive | 3 | 14 | 44.4822 | 2413.1649
1999-03-10 | 1999-03-24 | LRS | 1+00 to 0+70 | Compressive | 4 | 14 | 44.4822 | 2413.1649
1999-03-10 | 1999-04-07 | LRS | 1+00 to 0+70 | Compressive | 1 | 28 | 37.8099 | 2068.4271
1999-03-10 | 1999-04-07 | LRS | 1+00 to 0+70 | Compressive | 2 | 28 | 42.2581 | 2344.2174
1999-03-10 | 1999-04-07 | LRS | 1+00 to 0+70 | Compressive | 3 | 28 | 44.4822 | 2413.1649
1999-03-10 | 1999-04-07 | LRS | 1+00 to 0+70 | Compressive | 4 | 28 | 40.034 | 2206.3222
1999-03-10 | 1999-06-07 | LRS | 1+00 to 0+70 | Compressive | 1 | 90 | 57.8269 | 3171.5882
1999-03-10 | 1999-06-07 | LRS | 1+00 to 0+70 | Compressive | 2 | 90 | 77.8439 | 4274.7493
1999-03-10 | 1999-09-04 | LRS | 1+00 to 0+70 | Compressive | 1 | 180 | 57.8269 | 3171.5882
1999-03-10 | 1999-09-04 | LRS | 1+00 to 0+70 | Compressive | 2 | 180 | 62.2751 | 3447.3785
1999-03-26 | 1999-04-02 | MRS | 5+00 to 5+50 | Compressive | 1 | 7 | 44.4822 | 2413.1649
1999-03-26 | 1999-04-02 | MRS | 5+00 to 5+50 | Compressive | 2 | 7 | 46.7063 | 2551.0601
1999-03-26 | 1999-04-02 | MRS | 5+00 to 5+50 | Compressive | 3 | 7 | 46.7063 | 2551.0601
1999-03-26 | 1999-04-02 | MRS | 5+00 to 5+50 | Compressive | 4 | 7 | 44.4822 | 2413.1649
1999-03-26 | 1999-04-09 | MRS | 5+00 to 5+50 | Compressive | 1 | 14 | 48.9304 | 2688.9552
1999-03-26 | 1999-04-09 | MRS | 5+00 to 5+50 | Compressive | 2 | 14 | 48.9304 | 2688.9552
1999-03-26 | 1999-04-09 | MRS | 5+00 to 5+50 | Compressive | 3 | 14 | 48.9304 | 2688.9552
1999-03-26 | 1999-04-09 | MRS | 5+00 to 5+50 | Compressive | 4 | 14 | 46.7063 | 2551.0601
1999-03-26 | 1999-04-23 | MRS | 5+00 to 5+50 | Compressive | 1 | 28 | 82.2921 | 4481.5921
1999-03-26 | 1999-04-23 | MRS | 5+00 to 5+50 | Compressive | 2 | 28 | 84.5162 | 4619.4872
1999-03-26 | 1999-04-23 | MRS | 5+00 to 5+50 | Compressive | 3 | 28 | 86.7403 | 4757.3823
1999-03-26 | 1999-04-23 | MRS | 5+00 to 5+50 | Compressive | 4 | 28 | 88.9644 | 4895.2775
1999-03-26 | 1999-06-23 | MRS | 5+00 to 5+50 | Compressive | 1 | 90 | 95.6368 | 5240.0153
1999-03-26 | 1999-06-23 | MRS | 5+00 to 5+50 | Compressive | 2 | 90 | 88.9644 | 4895.2775
1999-03-26 | 1999-09-20 | MRS | 5+00 to 5+50 | Compressive | 1 | 180 | 84.5162 | 4619.4872
1999-03-26 | 1999-09-20 | MRS | 5+00 to 5+50 | Compressive | 2 | 180 | 102.3091 | 5584.7532
1999-03-26 | 1999-04-02 | MRS | 5+50 to 6+00 | Compressive | 1 | 7 | 42.2581 | 2344.2174
1999-03-26 | 1999-04-02 | MRS | 5+50 to 6+00 | Compressive | 2 | 7 | 46.7063 | 2551.0601
1999-03-26 | 1999-04-02 | MRS | 5+50 to 6+00 | Compressive | 3 | 7 | 46.7063 | 2551.0601
1999-03-26 | 1999-04-02 | MRS | 5+50 to 6+00 | Compressive | 4 | 7 | 42.2581 | 2344.2174
1999-03-26 | 1999-04-09 | MRS | 5+50 to 6+00 | Compressive | 1 | 14 | 51.1546 | 2826.8504
1999-03-26 | 1999-04-09 | MRS | 5+50 to 6+00 | Compressive | 2 | 14 | 46.7063 | 2551.0601
1999-03-26 | 1999-04-09 | MRS | 5+50 to 6+00 | Compressive | 3 | 14 | 48.9304 | 2688.9552
1999-03-26 | 1999-04-09 | MRS | 5+50 to 6+00 | Compressive | 4 | 14 | 48.9304 | 2688.9552
1999-03-26 | 1999-04-23 | MRS | 5+50 to 6+00 | Compressive | 1 | 28 | 91.1886 | 5033.1726
1999-03-26 | 1999-04-23 | MRS | 5+50 to 6+00 | Compressive | 2 | 28 | 88.9644 | 4895.2775
1999-03-26 | 1999-04-23 | MRS | 5+50 to 6+00 | Compressive | 3 | 28 | 95.6368 | 5240.0153
1999-03-26 | 1999-04-23 | MRS | 5+50 to 6+00 | Compressive | 4 | 28 | 91.1886 | 5033.1726
1999-03-26 | 1999-06-23 | MRS | 5+50 to 6+00 | Compressive | 1 | 90 | 93.4127 | 5102.1202
1999-03-26 | 1999-06-23 | MRS | 5+50 to 6+00 | Compressive | 2 | 90 | 86.7403 | 4757.3823
1999-03-26 | 1999-09-20 | MRS | 5+50 to 6+00 | Compressive | 1 | 180 | 77.8439 | 4274.7493
1999-03-26 | 1999-09-20 | MRS | 5+50 to 6+00 | Compressive | 2 | 180 | 97.8609 | 5377.9105
1999-03-26 | 1999-04-02 | Transition | 6+00 to 6+25 | Compressive | 1 | 7 | 62.2751 | 3447.3785
1999-03-26 | 1999-04-02 | Transition | 6+00 to 6+25 | Compressive | 2 | 7 | 64.4992 | 3516.3261
1999-03-26 | 1999-04-02 | Transition | 6+00 to 6+25 | Compressive | 3 | 7 | 73.3957 | 3998.9591
1999-03-26 | 1999-04-02 | Transition | 6+00 to 6+25 | Compressive | 4 | 7 | 64.4992 | 3516.3261
1999-03-26 | 1999-04-09 | Transition | 6+00 to 6+25 | Compressive | 1 | 14 | 82.2921 | 4481.5921
1999-03-26 | 1999-04-09 | Transition | 6+00 to 6+25 | Compressive | 2 | 14 | 77.8439 | 4274.7493
1999-03-26 | 1999-04-09 | Transition | 6+00 to 6+25 | Compressive | 3 | 14 | 66.7233 | 3654.2212
1999-03-26 | 1999-04-09 | Transition | 6+00 to 6+25 | Compressive | 4 | 14 | 66.7233 | 3654.2212
1999-03-26 | 1999-04-23 | Transition | 6+00 to 6+25 | Compressive | 1 | 28 | 84.5162 | 4619.4872
1999-03-26 | 1999-04-23 | Transition | 6+00 to 6+25 | Compressive | 2 | 28 | 80.068 | 4412.6445
1999-03-26 | 1999-04-23 | Transition | 6+00 to 6+25 | Compressive | 3 | 28 | 93.4127 | 5102.1202
1999-03-26 | 1999-04-23 | Transition | 6+00 to 6+25 | Compressive | 4 | 28 | 93.4127 | 5102.1202
1999-03-26 | 1999-06-23 | Transition | 6+00 to 6+25 | Compressive | 1 | 90 | 93.4127 | 5102.1202
1999-03-26 | 1999-06-23 | Transition | 6+00 to 6+25 | Compressive | 2 | 90 | 84.5162 | 4619.4872
1999-03-26 | 1999-09-20 | Transition | 6+00 to 6+25 | Compressive | 1 | 180 | 88.9644 | 4895.2775
1999-03-26 | 1999-09-20 | Transition | 6+00 to 6+25 | Compressive | 2 | 180 | 91.1886 | 5033.1726
1999-03-26 | 1999-04-02 | HRS | 6+25 to 6+55 | Compressive | 1 | 7 | 44.4822 | 2413.1649
1999-03-26 | 1999-04-02 | HRS | 6+25 to 6+55 | Compressive | 2 | 7 | 42.2581 | 2344.2174
1999-03-26 | 1999-04-02 | HRS | 6+25 to 6+55 | Compressive | 3 | 7 | 42.2581 | 2344.2174
1999-03-26 | 1999-04-02 | HRS | 6+25 to 6+55 | Compressive | 4 | 7 | 42.2581 | 2344.2174
1999-03-26 | 1999-04-09 | HRS | 6+25 to 6+55 | Compressive | 1 | 14 | 48.9304 | 2688.9552
1999-03-26 | 1999-04-09 | HRS | 6+25 to 6+55 | Compressive | 2 | 14 | 48.9304 | 2688.9552
1999-03-26 | 1999-04-09 | HRS | 6+25 to 6+55 | Compressive | 3 | 14 | 48.9304 | 2688.9552
1999-03-26 | 1999-04-09 | HRS | 6+25 to 6+55 | Compressive | 4 | 14 | 51.1546 | 2826.8504
1999-03-26 | 1999-04-23 | HRS | 6+25 to 6+55 | Compressive | 1 | 28 | 93.4127 | 5102.1202
1999-03-26 | 1999-04-23 | HRS | 6+25 to 6+55 | Compressive | 2 | 28 | 91.1886 | 5033.1726
1999-03-26 | 1999-04-23 | HRS | 6+25 to 6+55 | Compressive | 3 | 28 | 95.6368 | 5240.0153
1999-03-26 | 1999-04-23 | HRS | 6+25 to 6+55 | Compressive | 4 | 28 | 91.1886 | 5033.1726
1999-03-26 | 1999-06-23 | HRS | 6+25 to 6+55 | Compressive | 1 | 90 | 60.051 | 3309.4834
1999-03-26 | 1999-06-23 | HRS | 6+25 to 6+55 | Compressive | 2 | 90 | 66.7233 | 3654.2212
1999-03-26 | 1999-09-20 | HRS | 6+25 to 6+55 | Compressive | 1 | 180 | 93.4127 | 5102.1202
1999-03-26 | 1999-09-20 | HRS | 6+25 to 6+55 | Compressive | 2 | 180 | 91.1886 | 5033.1726
1999-03-26 | 1999-04-02 | HRS | 6+75 to 7+25 | Compressive | 1 | 7 | 57.8269 | 3171.5882
1999-03-26 | 1999-04-02 | HRS | 6+75 to 7+25 | Compressive | 2 | 7 | 57.8269 | 3171.5882
1999-03-26 | 1999-04-02 | HRS | 6+75 to 7+25 | Compressive | 3 | 7 | 60.051 | 3309.4834
1999-03-26 | 1999-04-02 | HRS | 6+75 to 7+25 | Compressive | 4 | 7 | 57.8269 | 3171.5882
1999-03-26 | 1999-04-09 | HRS | 6+75 to 7+25 | Compressive | 1 | 14 | 66.7233 | 3654.2212
1999-03-26 | 1999-04-09 | HRS | 6+75 to 7+25 | Compressive | 2 | 14 | 62.2751 | 3447.3785
1999-03-26 | 1999-04-09 | HRS | 6+75 to 7+25 | Compressive | 3 | 14 | 66.7233 | 3654.2212
1999-03-26 | 1999-04-09 | HRS | 6+75 to 7+25 | Compressive | 4 | 14 | 68.9474 | 3792.1163
1999-03-26 | 1999-04-23 | HRS | 6+75 to 7+25 | Compressive | 1 | 28 | 86.7403 | 4757.3823
1999-03-26 | 1999-04-23 | HRS | 6+75 to 7+25 | Compressive | 2 | 28 | 80.068 | 4412.6445
1999-03-26 | 1999-04-23 | HRS | 6+75 to 7+25 | Compressive | 3 | 28 | 93.4127 | 5102.1202
1999-03-26 | 1999-04-23 | HRS | 6+75 to 7+25 | Compressive | 4 | 28 | 73.3957 | 3998.9591
1999-03-26 | 1999-06-23 | HRS | 6+75 to 7+25 | Compressive | 1 | 90 | 75.6198 | 4136.8542
1999-03-26 | 1999-06-23 | HRS | 6+75 to 7+25 | Compressive | 2 | 90 | 73.3957 | 3998.9591
1999-03-26 | 1999-09-20 | HRS | 6+75 to 7+25 | Compressive | 1 | 180 | 88.9644 | 4895.2775
1999-03-26 | 1999-09-20 | HRS | 6+75 to 7+25 | Compressive | 2 | 180 | 93.4127 | 5102.1202

## ECONOCRETE PROPERTIES-English
MATERIAL DESCRIPTION: |  |  | ECONOCRETE BASE
DATE FILE UPDATED: |  |  | 2000-09-25
CROSS REFERENCE |  |  | FAA P-306 ECONOCRETE BASE
TEST SPECIFICATIONS: |  |  | ASTM C 143; ASTM C 138; ASTM C 231
Date Cast | Location | Time of Casting | Truck No. | Ambient Temp. F | Concrete Temp., F | Air Content, % | Slump, inch | Comments
1999-03-10 | 0+30 to 0+00 | 1:45 | 213 | 46 | 65 | 6.7 | 4
1999-03-10 | 0+70 to 0+30 | 12:30 | 22 | 44 | 66 | 6.4 | 4.25
1999-03-10 | 1+00 to 0+70 | 10:50 | 213 | 42 | 61 | 5.8 | 4
1999-03-26 | 5+00 to 5+50 | 10:20 | 57 | 42 | 63 | 7 | 3.75
1999-03-26 | 5+50 to 6+00 | 12:20 | 371 | 42 | 72 | 7.2 | 3.75
1999-03-26 | 6+00 to 6+25
1999-03-26 | 6+25 to 6+55 | 3:45 | 22 | 43 | 73 | 7.5 | 3.5 | Water Added after slump test
1999-03-26 | 6+75 to 7+25 | 4:45 | 187 | 42 | 75 | 7.2 | 3.75

## ECONOCRETE PROPERTIES-Metric
MATERIAL DESCRIPTION: |  |  | ECONOCRETE BASE
DATE FILE UPDATED: |  |  | 2001-05-08
CROSS REFERENCE |  |  | FAA P-306 ECONOCRETE BASE
TEST SPECIFICATIONS: |  |  | ASTM C 143; ASTM C 138; ASTM C 231
Date Cast | Location | Time of Casting | Truck No. | Ambient Temp. F | Concrete Temp., F | Air Content, % | Slump, cm | Comments
1999-03-10 | 0+30 to 0+00 | 1:45 | 213 | 46 | 65 | 6.7 | 10.16
1999-03-10 | 0+70 to 0+30 | 12:30 | 22 | 44 | 66 | 6.4 | 10.795
1999-03-10 | 1+00 to 0+70 | 10:50 | 213 | 42 | 61 | 5.8 | 10.16
1999-03-26 | 5+00 to 5+50 | 10:20 | 57 | 42 | 63 | 7 | 9.525
1999-03-26 | 5+50 to 6+00 | 12:20 | 371 | 42 | 72 | 7.2 | 9.525
1999-03-26 | 6+00 to 6+25
1999-03-26 | 6+25 to 6+55 | 3:45 | 22 | 43 | 73 | 7.5 | 8.89 | Water Added after slump test
1999-03-26 | 6+75 to 7+25 | 4:45 | 187 | 42 | 75 | 7.2 | 9.525