## LAB TESTS-English
MATERIAL DESCRIPTION: |  |  | BASE
DATE FILE UPDATED: |  |  | 2000-09-25
CROSS REFERENCE |  |  | FAA P-209 BASE
TEST SPECIFICATIONS: |  |  | GIVEN BELOW
Date | Test | ASTM Standard | Property | Value | FAA P-209 Specification
1998-10-16 | Washed Gradation Analysis | C117-C136 | % Passing 2" sieve | 100 | 100
1998-10-16 | Washed Gradation Analysis | C117-C136 | % Passing 1 1/2" sieve | 96.2 | 95-100
1998-10-16 | Washed Gradation Analysis | C117-C136 | % Passing 1" sieve | 81.3 | 70-95
1998-10-16 | Washed Gradation Analysis | C117-C136 | % Passing 3/4" sieve | 78.5 | 55-85
1998-10-16 | Washed Gradation Analysis | C117-C136 | % Passing # 4 sieve | 46.2 | 30-60
1998-10-16 | Washed Gradation Analysis | C117-C136 | % Passing # 10 sieve | 26.2 | ---
1998-10-16 | Washed Gradation Analysis | C117-C136 | % Passing # 30 sieve | 16.6 | 12-30
1998-10-16 | Washed Gradation Analysis | C117-C136 | % Passing # 50 sieve | 10.8 | ---
1998-10-16 | Washed Gradation Analysis | C117-C136 | % Passing # 200 sieve | 4.6 | 0-8
1998-10-16 | Modified Proctor Test | D1557 | Maximum Dry Density, pcf | 154.9 | ---
1998-10-16 | Modified Proctor Test | D1557 | Optimum Moisture Content, % | 4.7 | ---
1998-10-16 | LA Abrasion | C131 | % Wear | 31.8 | £ 45
1998-10-16 | Unit Weight Determination | C29 | Dry Rodded Weight, pcf | 98.3
1998-10-16 | Atterberg Limits | D4318 | Liquid Limit, % | 0 | £ 25
1998-10-16 | Atterberg Limits | D4318 | Plastic Limit, % | 0 | ---
1998-10-16 | Atterberg Limits | D4318 | Plasticity Index, % | 0 | £ 4
1998-10-16 | Sand Equivalent | D2419 | Sand Equivalent, % | 68 | ³ 35
1998-10-16 | California Bearing Ratio | D1883 | Unsoaked CBR | 143 | ---
1998-10-16 | California Bearing Ratio | D1883 | Soaked CBR | 74 | ---
1998-10-16 | Flat and Elongated Pieces | D693 | % of Flat & Elongated Pieces | 0 | £ 15
1998-10-16 | Sodium Sulfate Soundness | C88 | % Loss after 5 cycles | 5.5 | £ 12
1998-10-16 | Specific Gravity of Plus #4 Material | C127 | Specific Gravity | 2.751
1998-10-16 | Specific Gravity of Minus #4 Material | C128 | Specific Gravity | 2.837
1998-10-16 | Fractured Face Analysis | PA Test Method 621 | Two Fractured Faces or more | 98.9 | 90.0-100.0
1998-10-16 | Fractured Face Analysis | PA Test Method 621 | One Fractured Face | 100 | 100

## LAB TESTS-Metric
MATERIAL DESCRIPTION: |  |  | BASE
DATE FILE UPDATED: |  |  | 2001-05-08
CROSS REFERENCE |  |  | FAA P-209 BASE
TEST SPECIFICATIONS: |  |  | GIVEN BELOW
Date | Test | ASTM Standard | Property | Value | FAA P-209 Specification
1998-10-16 | Washed Gradation Analysis | C117-C136 | % Passing 2" sieve | 100 | 100
1998-10-16 | Washed Gradation Analysis | C117-C136 | % Passing 1 1/2" sieve | 96.2 | 95-100
1998-10-16 | Washed Gradation Analysis | C117-C136 | % Passing 1" sieve | 81.3 | 70-95
1998-10-16 | Washed Gradation Analysis | C117-C136 | % Passing 3/4" sieve | 78.5 | 55-85
1998-10-16 | Washed Gradation Analysis | C117-C136 | % Passing # 4 sieve | 46.2 | 30-60
1998-10-16 | Washed Gradation Analysis | C117-C136 | % Passing # 10 sieve | 26.2 | ---
1998-10-16 | Washed Gradation Analysis | C117-C136 | % Passing # 30 sieve | 16.6 | 12-30
1998-10-16 | Washed Gradation Analysis | C117-C136 | % Passing # 50 sieve | 10.8 | ---
1998-10-16 | Washed Gradation Analysis | C117-C136 | % Passing # 200 sieve | 4.6 | 0-8
1998-10-16 | Modified Proctor Test | D1557 | Maximum Dry Density, kg/m3 | 2481.2595 | ---
1998-10-16 | Modified Proctor Test | D1557 | Optimum Moisture Content, % | 4.7 | ---
1998-10-16 | LA Abrasion | C131 | % Wear | 31.8 | £ 45
1998-10-16 | Unit Weight Determination | C29 | Dry Rodded Weight, kg/m3 | 1574.6146
1998-10-16 | Atterberg Limits | D4318 | Liquid Limit, % | 0 | £ 25
1998-10-16 | Atterberg Limits | D4318 | Plastic Limit, % | 0 | ---
1998-10-16 | Atterberg Limits | D4318 | Plasticity Index, % | 0 | £ 4
1998-10-16 | Sand Equivalent | D2419 | Sand Equivalent, % | 68 | ³ 35
1998-10-16 | California Bearing Ratio | D1883 | Unsoaked CBR | 143 | ---
1998-10-16 | California Bearing Ratio | D1883 | Soaked CBR | 74 | ---
1998-10-16 | Flat and Elongated Pieces | D693 | % of Flat & Elongated Pieces | 0 | £ 15
1998-10-16 | Sodium Sulfate Soundness | C88 | % Loss after 5 cycles | 5.5 | £ 12
1998-10-16 | Specific Gravity of Plus #4 Material | C127 | Specific Gravity | 2.751
1998-10-16 | Specific Gravity of Minus #4 Material | C128 | Specific Gravity | 2.837
1998-10-16 | Fractured Face Analysis | PA Test Method 621 | Two Fractured Faces or more | 98.9 | 90.0-100.0
1998-10-16 | Fractured Face Analysis | PA Test Method 621 | One Fractured Face | 100 | 100

## FIELD GRADATION-COMPACTION-Eng
MATERIAL DESCRIPTION: |  |  | BASE
DATE FILE UPDATED: |  |  | 2000-09-25
CROSS REFERENCE |  |  | FAA P-209 BASE
TEST SPECIFICATIONS: |  |  | ASTM C 117; ASTM C 136; ASTM D 1556
Date Placed | Date Sample Taken | Lift | Item No. | Station | CL Offset, ft | % Pass 2" | % Pass 1 1/2" | % Pass 1" | % Pass 3/4" | % Pass #4 | % Pass #30 | % Pass #200 | Wet Density, pcf | Dry Density, pcf | % Compaction | Moisture, %
1999-01-08 | 1999-01-08 | 1 | LFS | 1+65 | 18L | 100 | 95.2 | 83.6 | 75.4 | 42 | 17.6 | 6.6 |  |  |  | 4.1
1999-01-08 | 1999-01-08 | 1 | LFS | 1+43 | 2R | 100 | 94.6 | 88.4 | 81.8 | 48.5 | 19.9 | 7.2 |  |  |  | 4.4
1999-01-08 | 1999-01-08 | 1 | LFS | 1+95 | 23L | 100 | 94.9 | 84.8 | 76.6 | 43.5 | 18.4 | 7.1 |  |  |  | 3.7
1999-01-08 | 1999-01-08 | 1 | LFS | 1+80 | 18R | 100 | 94.1 | 84.5 | 76.5 | 44.3 | 17.8 | 6.8 |  |  |  | 4.2
1999-01-08 | 1999-01-08 | 1 | LFS | 1+31 | 17R | 100 | 95.4 | 85.4 | 79.2 | 44.6 | 18.3 | 6.7 |  |  |  | 4
1999-01-08 | 1999-01-08 | 1 | LFS | 1+56 | 9R | 100 | 95.4 | 83.8 | 76.5 | 40.1 | 16.9 | 6.2 |  |  |  | 4.1
1999-01-08 | 1999-01-08 | 1 | LFS | 1+75 | 4R | 100 | 94.8 | 87.5 | 80.3 | 45.4 | 19 | 7.3 |  |  |  | 3.6
1999-01-08 | 1999-01-08 | 1 | LFS | 1+31 | 10L | 100 | 93.9 | 84.5 | 78.8 | 43 | 17.5 | 6.6 |  |  |  | 3.6
1999-01-08 | 1999-01-12 | 1 | LFS | 1+50 | 23L | [7 empty] | 152 | 147.0019 | 94.9012 | 3.4
1999-01-08 | 1999-01-12 | 1 | LFS | 1+80 | 23L | [7 empty] | 156.1 | 150.0962 | 96.8987 | 4
1999-01-08 | 1999-01-12 | 1 | LFS | 1+88 | 24L | [7 empty] | 156 | 149.8559 | 96.7436 | 4.1
1999-01-08 | 1999-01-12 | 1 | LFS | 1+58 | 24L | [7 empty] | 159 | 153.0318 | 98.7939 | 3.9
1999-01-08 | 1999-01-12 | 1 | LFS | 1+52 | 0 | [7 empty] | 157.1 | 151.4947 | 97.8016 | 3.7
1999-01-08 | 1999-01-12 | 1 | LFS | 1+90 | 1R | [7 empty] | 159 | 153.0318 | 98.7939 | 3.9
1999-01-08 | 1999-01-12 | 1 | LFS | 1+85 | 20R | [7 empty] | 154.5 | 149.5644 | 96.5554 | 3.3
1999-01-08 | 1999-01-12 | 1 | LFS | 1+60 | 19R | [7 empty] | 153.7 | 148.5024 | 95.8699 | 3.5
1999-01-08 | 1999-01-12 | 1 | LFS | 1+50 | 16R | [7 empty] | 156.2 | 150.6268 | 97.2413 | 3.7
1999-01-08 | 1999-01-12 | 1 | LFS | 1+85 | 25R | [7 empty] | 154.5 | 149.1313 | 96.2758 | 3.6
1999-01-15 | 1999-01-15 | 2 | LFS | 1+83 | 25L | 100 | 96.8 | 87.8 | 82.1 | 49.2 | 16.4 | 6.7
1999-01-15 | 1999-01-15 | 2 | LFS | 1+28 | 4L | 100 | 95.6 | 86.4 | 79.2 | 45.7 | 17.2 | 6.8
1999-01-15 | 1999-01-15 | 2 | LFS | 1+24 | 7R | 100 | 94.4 | 85.1 | 77.3 | 43.9 | 18.2 | 7.3
1999-01-15 | 1999-01-15 | 2 | LFS | 1+59 | 18R | 100 | 95.6 | 86.6 | 77.9 | 44.5 | 19.5 | 7.6
1999-01-15 | 1999-01-15 | 2 | LFS | 1+63 | 0 | 100 | 97.8 | 90.4 | 83.8 | 49.4 | 20.1 | 8.1
1999-01-15 | 1999-01-15 | 2 | LFS | 1+50 | 18L | 100 | 96.1 | 86.5 | 80.5 | 47.8 | 20.7 | 8.1
1999-01-15 | 1999-01-15 | 2 | LFS | 2+00 | 9L | 100 | 95.8 | 85.5 | 76.8 | 45.5 | 18 | 7.1
1999-01-15 | 1999-01-15 | 2 | LFS | 1+92 | 21R | 100 | 94.8 | 85.3 | 79.2 | 47.9 | 19.6 | 8.4
1999-01-15 | 1999-01-19 | 2 | LFS | 1+40 | 12L | [7 empty] | 167.6 | 161.1538 | 104.0373 | 4
1999-01-15 | 1999-01-19 | 2 | LFS | 1+79 | 14L | [7 empty] | 166 | 159.309 | 102.8464 | 4.2
1999-01-15 | 1999-01-19 | 2 | LFS | 1+31 | 5R | [7 empty] | 166.8 | 160.539 | 103.6404 | 3.9
1999-01-15 | 1999-01-19 | 2 | LFS | 1+90 | 22R | [7 empty] | 166.9 | 160.0192 | 103.3048 | 4.3
1999-01-15 | 1999-01-15 | 2 | LFS | Stockpile |  | 100 | 97.1 | 90.2 | 83.8 | 50.7 | 21.5 | 7.6 |  |  |  | 6.6
1999-01-15 | 1999-01-15 | 2 | LFS | Stockpile |  | 100 | 95.1 | 88.4 | 80.9 | 48.5 | 15.5 | 5.5 |  |  |  | 5.6
1999-01-22 | 1999-01-22 | 3 | LFS | 1+34 | 4L | 100 | 96.9 | 87.8 | 81 | 44 | 17.9 | 6.9
1999-01-22 | 1999-01-22 | 3 | LFS | 1+48 | 18R | 100 | 97.7 | 83.5 | 76.3 | 44.9 | 18.6 | 7
1999-01-22 | 1999-01-22 | 3 | LFS | 1+59 | 22L | 100 | 95.9 | 87.1 | 79.9 | 44.2 | 18.3 | 6.1 |  |  |  | 4.4
1999-01-22 | 1999-01-22 | 3 | LFS | 1+68 | 13R | 100 | 95.6 | 88.4 | 84.6 | 48.8 | 19.3 | 6.8 |  |  |  | 4.5
1999-01-22 | 1999-01-23 | 3 | LFS | 1+34 | 4L | [7 empty] | 164 | 157.2387 | 101.5098 | 4.3
1999-01-22 | 1999-01-23 | 3 | LFS | 1+48 | 18R | [7 empty] | 162.7 | 156.292 | 100.8987 | 4.1
1999-01-22 | 1999-01-23 | 3 | LFS | 1+59 | 22L | [7 empty] | 161.9 | 155.0766 | 100.114 | 4.4
1999-01-22 | 1999-01-23 | 3 | LFS | 1+68 | 13R | [7 empty] | 161.9 | 155.0766 | 100.114 | 4.4
1999-01-22 | 1999-01-22 | 3 | LFS | Stockpile |  | 100 | 97.6 | 86.7 | 80.3 | 48.1 | 18.3 | 6.8
1999-01-22 | 1999-01-22 | 3 | LFS | Stockpile |  | 100 | 95.7 | 84.8 | 76.1 | 43.9 | 17.5 | 6.5 |  |  |  | 3.5
1999-01-25 | 1999-01-25 | 4 | LFS | 1+29 | 9L | 100 | 99 | 88.6 | 79.4 | 44.6 | 17.6 | 6.8 |  |  |  | 3.8
1999-01-25 | 1999-01-25 | 4 | LFS | 1+46 | 17R | 100 | 97.6 | 84.4 | 76.8 | 44.5 | 16.1 | 6.5 |  |  |  | 3.9
1999-01-25 | 1999-01-25 | 4 | LFS | 1+71 | 22L | 100 | 94.4 | 83.4 | 77.1 | 43.4 | 15.7 | 5.7 |  |  |  | 3.3
1999-01-25 | 1999-01-25 | 4 | LFS | 1+85 | 5R | 100 | 97.2 | 86.1 | 78.8 | 46.1 | 17.7 | 6.4 |  |  |  | 3.7
1999-01-25 | 1999-02-02 | 4 | LFS | 1+41 | 14L | [7 empty] | 162 | 156.6731 | 101.1447 | 3.4
1999-01-25 | 1999-02-02 | 4 | LFS | 1+68 | 9R | [7 empty] | 162.2 | 156.715 | 101.1717 | 3.5
1999-01-25 | 1999-02-02 | 4 | LFS | 1+75 | 23L | [7 empty] | 164.7 | 158.0614 | 102.0409 | 4.2
1999-01-25 | 1999-02-02 | 4 | LFS | 1+87 | 17R | [7 empty] | 162.2 | 156.715 | 101.1717 | 3.5
1999-01-25 | 1999-02-02 | 4 | LFS | Stockpile |  | 100 | 94.6 | 82.4 | 75.6 | 44.9 | 14.9 | 5.9 |  |  |  | 3.9
1999-01-25 | 1999-02-02 | 4 | LFS | Stockpile |  | 100 | 94.6 | 83.8 | 76.9 | 47.7 | 16.5 | 6.5 |  |  |  | 4.1
1999-02-17 | 1999-02-17 | 5 | LFS | 1+44 | 25R | 100 | 98.7 | 89.3 | 84.8 | 47.5 | 15.7 | 5.3 |  |  |  | 4.5
1999-02-17 | 1999-02-17 | 5 | LFS | 1+81 | 28R | 100 | 97.4 | 86.3 | 82.2 | 44 | 15.2 | 5.1 |  |  |  | 4.5
1999-02-17 | 1999-02-17 | 5 | LFS | 1+36 | 14L | 100 | 98.2 | 92.5 | 84.1 | 49.8 | 22.8 | 7.6 |  |  |  | 3.5
1999-02-17 | 1999-02-17 | 5 | LFS | 1+71 | 25R | 100 | 98 | 85.5 | 82.1 | 42.4 | 13.8 | 4.6 |  |  |  | 3
1999-02-17 | 1999-02-17 | 5 | LFS | 1+53 | 9L | [7 empty] | 162.9 | 157.696 | 101.8051 | 3.3
1999-02-17 | 1999-02-17 | 5 | LFS | 1+31 | 41R | [7 empty] | 162.8 | 157.5992 | 101.7426 | 3.3
1999-02-17 | 1999-02-17 | 5 | LFS | 1+65 | 36R | [7 empty] | 163.1 | 158.0426 | 102.0288 | 3.2
1999-02-17 | 1999-02-17 | 5 | LFS | 1+49 | 26L | [7 empty] | 161.2 | 155.5985 | 100.4509 | 3.6
1999-02-17 | 1999-02-17 | 5 | LFS | Stockpile |  | 100 | 94.4 | 84.8 | 78.4 | 48.5 | 18.5 | 5.8 |  |  |  | 3.2
1999-02-17 | 1999-02-17 | 5 | LFS | Stockpile |  | 100 | 96.9 | 84 | 78.7 | 68.1 | 20.1 | 6.9 |  |  |  | 3.3
1999-02-05 | 1999-02-05 | 1 | LFC | 2+50 | 17L | 100 | 97.5 | 89.3 | 84.2 | 47.3 | 14.4 | 5.7 |  |  |  | 3.9
1999-02-05 | 1999-02-05 | 1 | LFC | 2+33 | 5R | 100 | 97.5 | 86.8 | 80.8 | 47.9 | 17.7 | 7.1 |  |  |  | 4.5
1999-02-05 | 1999-02-05 | 1 | LFC | 2+80 | 14L | 100 | 96.7 | 88.8 | 83.4 | 48.4 | 14.8 | 5.6 |  |  |  | 3.8
1999-02-05 | 1999-02-05 | 1 | LFC | 2+80 | 25R | 100 | 96.7 | 89.8 | 84.3 | 50.8 | 19.3 | 6.1 |  |  |  | 3.7
1999-02-05 | 1999-02-05 | 1 | LFC | Stockpile |  | 100 | 95.9 | 86.9 | 79.6 | 49.8 | 15.3 | 6.6 |  |  |  | 3.9
1999-02-05 | 1999-02-05 | 1 | LFC | Stockpile |  | 100 | 96.7 | 85.2 | 81.1 | 50.1 | 14.9 | 6.4 |  |  |  | 4
1999-02-16 | 1999-03-05 | 2 | LFC | 2+80 | 16L | 100 | 97.2 | 89.4 | 82.3 | 48.7 | 19.4 | 8.8 |  |  |  | 3.9
1999-02-16 | 1999-03-05 | 2 | LFC | 2+45 | 10L | 100 | 96.4 | 86.3 | 77.6 | 45.7 | 18.8 | 7.5 |  |  |  | 3.9
1999-02-16 | 1999-03-05 | 2 | LFC | 2+70 | 15R | 100 | 97.1 | 89.3 | 81.9 | 48.9 | 18.6 | 7.6 |  |  |  | 2.9
1999-02-16 | 1999-03-05 | 2 | LFC | 2+80 | 25R | 100 | 97.2 | 87.1 | 80.5 | 46.5 | 18.5 | 7.7 |  |  |  | 3.8
1999-02-16 | 1999-03-09 | 2 | LFC | 2+30 | 9L | [7 empty] | 161.5 | 155.888 | 100.6379 | 3.6
1999-02-16 | 1999-03-09 | 2 | LFC | 2+98 | 34L | [7 empty] | 164 | 157.6923 | 101.8027 | 4
1999-02-16 | 1999-03-09 | 2 | LFC | 2+96 | 18L | [7 empty] | 162.5 | 156.5511 | 101.0659 | 3.8
1999-02-16 | 1999-03-09 | 2 | LFC | 2+70 | 52L | [7 empty] | 161.7 | 155.9306 | 100.6653 | 3.7
1999-02-16 | 1999-03-05 | 2 | LFC | Stockpile |  | 100 | 94.8 | 88.2 | 80.5 | 48.1 | 20.1 | 7.3 |  |  |  | 3.4
1999-02-16 | 1999-03-05 | 2 | LFC | Stockpile |  | 100 | 95.3 | 85.2 | 80.6 | 46.7 | 18.3 | 6.9 |  |  |  | 3.1
1999-02-02 | 1999-02-02 | 1 | MFC | 3+35 | 0 | 100 | 95.9 | 84.1 | 75.3 | 43.1 | 15.8 | 5.9 | 168.8 | 161.8408 | 104.4809 | 4.3
1999-02-02 | 1999-02-02 | 1 | MFC | 3+39 | 12R | 100 | 95.9 | 84.3 | 76.4 | 41.1 | 14.8 | 5.4 | 166.3 | 159.9038 | 103.2304 | 4
1999-02-02 | 1999-02-02 | 1 | MFC | 3+75 | 15L | 100 | 96.6 | 85.2 | 78.1 | 45.9 | 17 | 6.4 | 164.4 | 158.5342 | 102.3462 | 3.7
1999-02-02 | 1999-02-02 | 1 | MFC | 3+85 | 23R | 100 | 95.6 | 83.6 | 77.1 | 42.7 | 16.1 | 6 | 166.9 | 161.256 | 104.1033 | 3.5
1999-02-02 | 1999-02-02 | 1 | MFC | Stockpile |  | 100 | 93.7 | 85.1 | 75.2 | 44.9 | 20.2 | 7.1 |  |  |  | 3.2
1999-02-02 | 1999-02-02 | 1 | MFC | Stockpile |  | 100 | 94.5 | 86 | 77.8 | 46.1 | 15.7 | 5.6 |  |  |  | 3.8
1999-03-11 | 1999-03-11 | 2 | MFC | 3+84 | 8R | 100 | 95.1 | 86.7 | 80 | 48.6 | 18.5 | 7.1
1999-03-11 | 1999-03-11 | 2 | MFC | 3+60 | 10L | 100 | 94.4 | 86.5 | 78.3 | 43.6 | 18 | 7.1
1999-03-11 | 1999-03-11 | 2 | MFC | 3+71 | 19.5L | 100 | 92.9 | 83.9 | 78.1 | 47.6 | 18.2 | 7.1
1999-03-11 | 1999-03-11 | 2 | MFC | 3+48 | 23R | 100 | 93.2 | 82.8 | 75.2 | 40.6 | 15.5 | 5.9
1999-03-11 | 1999-03-11 | 2 | MFC | 3+30 | 15L | [7 empty] | 160.7 | 155.5663 | 100.4302 | 3.3
1999-03-11 | 1999-03-11 | 2 | MFC | 3+76 | 7L | [7 empty] | 162.8 | 156.5385 | 101.0578 | 4
1999-03-11 | 1999-03-11 | 2 | MFC | 3+78 | 48R | [7 empty] | 161 | 156.3107 | 100.9107 | 3
1999-03-11 | 1999-03-11 | 2 | MFC | 3+40 | 35R | [7 empty] | 161 | 155.8567 | 100.6176 | 3.3
1999-03-11 | 1999-03-11 | 2 | MFC | Stockpile |  | 100 | 97.3 | 88.4 | 82.3 | 48.7 | 17.6 | 7.7
1999-03-11 | 1999-03-11 | 2 | MFC | Stockpile |  | 100 | 96.8 | 87.2 | 81 | 47.3 | 16.9 | 6.4
1999-01-25 | 1999-01-25 | 1 | MFS | 4+23 | 24L | 100 | 95.7 | 87.1 | 82.5 | 48.1 | 16.9 | 6.5 |  |  |  | 4.5
1999-01-25 | 1999-01-25 | 1 | MFS | 4+38 | 13R | 100 | 94.7 | 88.1 | 77.5 | 49.3 | 16.3 | 5.9 |  |  |  | 4.4
1999-01-25 | 1999-01-25 | 1 | MFS | 4+52 | 6L | 100 | 96 | 86.3 | 81.4 | 47.3 | 17.7 | 7 |  |  |  | 2.3
1999-01-25 | 1999-01-25 | 1 | MFS | 4+65 | 17R | 100 | 93.9 | 79.7 | 75.4 | 44.9 | 18.3 | 6.9 |  |  |  | 4.4
1999-01-25 | 1999-01-26 | 1 | MFS | 4+23 | 24L | [7 empty] | 161.5 | 156.4922 | 101.0279 | 3.2
1999-01-25 | 1999-01-26 | 1 | MFS | 4+38 | 13R | [7 empty] | 161 | 156.9201 | 101.3041 | 2.6
1999-01-25 | 1999-01-26 | 1 | MFS | 4+52 | 6L | [7 empty] | 161.1 | 155.352 | 100.2918 | 3.7
1999-01-25 | 1999-01-26 | 1 | MFS | 4+65 | 17R | [7 empty] | 162 | 157.741 | 101.8341 | 2.7
1999-01-25 | 1999-01-25 | 1 | MFS | Stockpile |  | 100 | 94.5 | 82.8 | 75.6 | 44 | 14.5 | 5.3 |  |  |  | 4.6
1999-01-25 | 1999-01-25 | 1 | MFS | Stockpile |  | 100 | 97.6 | 87.8 | 82.2 | 46.6 | 16.2 | 5.8 |  |  |  | 4.2
1999-03-30 | 1999-03-30 | 1 | HFC | 8+42 | 1L | 100 | 95 | 84.9 | 77.9 | 42.9 | 16.5 | 5.9
1999-03-30 | 1999-03-30 | 1 | HFC | 8+84 | 18L | 100 | 91.5 | 83.1 | 77.6 | 46.5 | 17.9 | 8.1
1999-03-30 | 1999-03-30 | 1 | HFC | 8+40 | 13L | 100 | 94.8 | 87.5 | 80.3 | 45.4 | 19 | 7.4
1999-03-30 | 1999-03-30 | 1 | HFC | 8+46 | 3L | 100 | 97.8 | 90.3 | 84.7 | 50.5 | 18.5 | 6.5
1999-03-30 | 1999-03-30 | 1 | HFC | 8+75 | 19L | [7 empty] | 160.4 | 155.1257 | 100.1457 | 3.4
1999-03-30 | 1999-03-30 | 1 | HFC | 8+93 | 45L | [7 empty] | 163 | 157.7928 | 101.8676 | 3.3
1999-03-30 | 1999-03-30 | 1 | HFC | 8+40 | 28L | [7 empty] | 161.6 | 156.1353 | 100.7975 | 3.5
1999-03-30 | 1999-03-30 | 1 | HFC | 8+75 | 39L | [7 empty] | 162 | 156.5217 | 101.047 | 3.5
1999-03-30 | 1999-03-30 | 1 | HFC | Stockpile |  | 100 | 96.3 | 85.2 | 79.9 | 48.8 | 19.4 | 7.1
1999-03-30 | 1999-03-30 | 1 | HFC | Stockpile |  | 100 | 95.9 | 86.5 | 78.2 | 47.1 | 18.7 | 6.6

## FIELD GRADATION-COMPACTION-Metr
MATERIAL DESCRIPTION: |  |  | BASE
DATE FILE UPDATED: |  |  | 2001-05-08
CROSS REFERENCE |  |  | FAA P-209 BASE
TEST SPECIFICATIONS: |  |  | ASTM C 117; ASTM C 136; ASTM D 1556
Date Placed | Date Sample Taken | Lift | Item No. | Station | CL Offset, ft | % Pass 2" | % Pass 1 1/2" | % Pass 1" | % Pass 3/4" | % Pass #4 | % Pass #30 | % Pass #200 | Wet Density, kg/m3 | Dry Density, kg/m3 | % Compaction | Moisture, %
1999-01-08 | 1999-01-08 | 1 | LFS | 1+65 | 18L | 100 | 95.2 | 83.6 | 75.4 | 42 | 17.6 | 6.6 |  |  |  | 4.1
1999-01-08 | 1999-01-08 | 1 | LFS | 1+43 | 2R | 100 | 94.6 | 88.4 | 81.8 | 48.5 | 19.9 | 7.2 |  |  |  | 4.4
1999-01-08 | 1999-01-08 | 1 | LFS | 1+95 | 23L | 100 | 94.9 | 84.8 | 76.6 | 43.5 | 18.4 | 7.1 |  |  |  | 3.7
1999-01-08 | 1999-01-08 | 1 | LFS | 1+80 | 18R | 100 | 94.1 | 84.5 | 76.5 | 44.3 | 17.8 | 6.8 |  |  |  | 4.2
1999-01-08 | 1999-01-08 | 1 | LFS | 1+31 | 17R | 100 | 95.4 | 85.4 | 79.2 | 44.6 | 18.3 | 6.7 |  |  |  | 4
1999-01-08 | 1999-01-08 | 1 | LFS | 1+56 | 9R | 100 | 95.4 | 83.8 | 76.5 | 40.1 | 16.9 | 6.2 |  |  |  | 4.1
1999-01-08 | 1999-01-08 | 1 | LFS | 1+75 | 4R | 100 | 94.8 | 87.5 | 80.3 | 45.4 | 19 | 7.3 |  |  |  | 3.6
1999-01-08 | 1999-01-08 | 1 | LFS | 1+31 | 10L | 100 | 93.9 | 84.5 | 78.8 | 43 | 17.5 | 6.6 |  |  |  | 3.6
1999-01-08 | 1999-01-12 | 1 | LFS | 1+50 | 23L | [7 empty] | 2434.8059 | 2354.7446 | 94.9012 | 3.4
1999-01-08 | 1999-01-12 | 1 | LFS | 1+80 | 23L | [7 empty] | 2500.4816 | 2404.3092 | 96.8987 | 4
1999-01-08 | 1999-01-12 | 1 | LFS | 1+88 | 24L | [7 empty] | 2498.8798 | 2400.4609 | 96.7436 | 4.1
1999-01-08 | 1999-01-12 | 1 | LFS | 1+58 | 24L | [7 empty] | 2546.9351 | 2451.3331 | 98.7939 | 3.9
1999-01-08 | 1999-01-12 | 1 | LFS | 1+52 | 0 | [7 empty] | 2516.5001 | 2426.7117 | 97.8016 | 3.7
1999-01-08 | 1999-01-12 | 1 | LFS | 1+90 | 1R | [7 empty] | 2546.9351 | 2451.3331 | 98.7939 | 3.9
1999-01-08 | 1999-01-12 | 1 | LFS | 1+85 | 20R | [7 empty] | 2474.8521 | 2395.791 | 96.5554 | 3.3
1999-01-08 | 1999-01-12 | 1 | LFS | 1+60 | 19R | [7 empty] | 2462.0373 | 2378.78 | 95.8699 | 3.5
1999-01-08 | 1999-01-12 | 1 | LFS | 1+50 | 16R | [7 empty] | 2502.0835 | 2412.8095 | 97.2413 | 3.7
1999-01-08 | 1999-01-12 | 1 | LFS | 1+85 | 25R | [7 empty] | 2474.8521 | 2388.8533 | 96.2758 | 3.6
1999-01-15 | 1999-01-15 | 2 | LFS | 1+83 | 25L | 100 | 96.8 | 87.8 | 82.1 | 49.2 | 16.4 | 6.7
1999-01-15 | 1999-01-15 | 2 | LFS | 1+28 | 4L | 100 | 95.6 | 86.4 | 79.2 | 45.7 | 17.2 | 6.8
1999-01-15 | 1999-01-15 | 2 | LFS | 1+24 | 7R | 100 | 94.4 | 85.1 | 77.3 | 43.9 | 18.2 | 7.3
1999-01-15 | 1999-01-15 | 2 | LFS | 1+59 | 18R | 100 | 95.6 | 86.6 | 77.9 | 44.5 | 19.5 | 7.6
1999-01-15 | 1999-01-15 | 2 | LFS | 1+63 | 0 | 100 | 97.8 | 90.4 | 83.8 | 49.4 | 20.1 | 8.1
1999-01-15 | 1999-01-15 | 2 | LFS | 1+50 | 18L | 100 | 96.1 | 86.5 | 80.5 | 47.8 | 20.7 | 8.1
1999-01-15 | 1999-01-15 | 2 | LFS | 2+00 | 9L | 100 | 95.8 | 85.5 | 76.8 | 45.5 | 18 | 7.1
1999-01-15 | 1999-01-15 | 2 | LFS | 1+92 | 21R | 100 | 94.8 | 85.3 | 79.2 | 47.9 | 19.6 | 8.4
1999-01-15 | 1999-01-19 | 2 | LFS | 1+40 | 12L | [7 empty] | 2684.6939 | 2581.4364 | 104.0373 | 4
1999-01-15 | 1999-01-19 | 2 | LFS | 1+79 | 14L | [7 empty] | 2659.0644 | 2551.8852 | 102.8464 | 4.2
1999-01-15 | 1999-01-19 | 2 | LFS | 1+31 | 5R | [7 empty] | 2671.8791 | 2571.5872 | 103.6404 | 3.9
1999-01-15 | 1999-01-19 | 2 | LFS | 1+90 | 22R | [7 empty] | 2673.481 | 2563.2608 | 103.3048 | 4.3
1999-01-15 | 1999-01-15 | 2 | LFS | Stockpile |  | 100 | 97.1 | 90.2 | 83.8 | 50.7 | 21.5 | 7.6 |  |  |  | 6.6
1999-01-15 | 1999-01-15 | 2 | LFS | Stockpile |  | 100 | 95.1 | 88.4 | 80.9 | 48.5 | 15.5 | 5.5 |  |  |  | 5.6
1999-01-22 | 1999-01-22 | 3 | LFS | 1+34 | 4L | 100 | 96.9 | 87.8 | 81 | 44 | 17.9 | 6.9
1999-01-22 | 1999-01-22 | 3 | LFS | 1+48 | 18R | 100 | 97.7 | 83.5 | 76.3 | 44.9 | 18.6 | 7
1999-01-22 | 1999-01-22 | 3 | LFS | 1+59 | 22L | 100 | 95.9 | 87.1 | 79.9 | 44.2 | 18.3 | 6.1 |  |  |  | 4.4
1999-01-22 | 1999-01-22 | 3 | LFS | 1+68 | 13R | 100 | 95.6 | 88.4 | 84.6 | 48.8 | 19.3 | 6.8 |  |  |  | 4.5
1999-01-22 | 1999-01-23 | 3 | LFS | 1+34 | 4L | [7 empty] | 2627.0274 | 2518.7224 | 101.5098 | 4.3
1999-01-22 | 1999-01-23 | 3 | LFS | 1+48 | 18R | [7 empty] | 2606.2034 | 2503.5576 | 100.8987 | 4.1
1999-01-22 | 1999-01-23 | 3 | LFS | 1+59 | 22L | [7 empty] | 2593.3887 | 2484.0888 | 100.114 | 4.4
1999-01-22 | 1999-01-23 | 3 | LFS | 1+68 | 13R | [7 empty] | 2593.3887 | 2484.0888 | 100.114 | 4.4
1999-01-22 | 1999-01-22 | 3 | LFS | Stockpile |  | 100 | 97.6 | 86.7 | 80.3 | 48.1 | 18.3 | 6.8
1999-01-22 | 1999-01-22 | 3 | LFS | Stockpile |  | 100 | 95.7 | 84.8 | 76.1 | 43.9 | 17.5 | 6.5 |  |  |  | 3.5
1999-01-25 | 1999-01-25 | 4 | LFS | 1+29 | 9L | 100 | 99 | 88.6 | 79.4 | 44.6 | 17.6 | 6.8 |  |  |  | 3.8
1999-01-25 | 1999-01-25 | 4 | LFS | 1+46 | 17R | 100 | 97.6 | 84.4 | 76.8 | 44.5 | 16.1 | 6.5 |  |  |  | 3.9
1999-01-25 | 1999-01-25 | 4 | LFS | 1+71 | 22L | 100 | 94.4 | 83.4 | 77.1 | 43.4 | 15.7 | 5.7 |  |  |  | 3.3
1999-01-25 | 1999-01-25 | 4 | LFS | 1+85 | 5R | 100 | 97.2 | 86.1 | 78.8 | 46.1 | 17.7 | 6.4 |  |  |  | 3.7
1999-01-25 | 1999-02-02 | 4 | LFS | 1+41 | 14L | [7 empty] | 2594.9905 | 2509.662 | 101.1447 | 3.4
1999-01-25 | 1999-02-02 | 4 | LFS | 1+68 | 9R | [7 empty] | 2598.1942 | 2510.3326 | 101.1717 | 3.5
1999-01-25 | 1999-02-02 | 4 | LFS | 1+75 | 23L | [7 empty] | 2638.2404 | 2531.9005 | 102.0409 | 4.2
1999-01-25 | 1999-02-02 | 4 | LFS | 1+87 | 17R | [7 empty] | 2598.1942 | 2510.3326 | 101.1717 | 3.5
1999-01-25 | 1999-02-02 | 4 | LFS | Stockpile |  | 100 | 94.6 | 82.4 | 75.6 | 44.9 | 14.9 | 5.9 |  |  |  | 3.9
1999-01-25 | 1999-02-02 | 4 | LFS | Stockpile |  | 100 | 94.6 | 83.8 | 76.9 | 47.7 | 16.5 | 6.5 |  |  |  | 4.1
1999-02-17 | 1999-02-17 | 5 | LFS | 1+44 | 25R | 100 | 98.7 | 89.3 | 84.8 | 47.5 | 15.7 | 5.3 |  |  |  | 4.5
1999-02-17 | 1999-02-17 | 5 | LFS | 1+81 | 28R | 100 | 97.4 | 86.3 | 82.2 | 44 | 15.2 | 5.1 |  |  |  | 4.5
1999-02-17 | 1999-02-17 | 5 | LFS | 1+36 | 14L | 100 | 98.2 | 92.5 | 84.1 | 49.8 | 22.8 | 7.6 |  |  |  | 3.5
1999-02-17 | 1999-02-17 | 5 | LFS | 1+71 | 25R | 100 | 98 | 85.5 | 82.1 | 42.4 | 13.8 | 4.6 |  |  |  | 3
1999-02-17 | 1999-02-17 | 5 | LFS | 1+53 | 9L | [7 empty] | 2609.4071 | 2526.0476 | 101.8051 | 3.3
1999-02-17 | 1999-02-17 | 5 | LFS | 1+31 | 41R | [7 empty] | 2607.8053 | 2524.4969 | 101.7426 | 3.3
1999-02-17 | 1999-02-17 | 5 | LFS | 1+65 | 36R | [7 empty] | 2612.6108 | 2531.5996 | 102.0288 | 3.2
1999-02-17 | 1999-02-17 | 5 | LFS | 1+49 | 26L | [7 empty] | 2582.1758 | 2492.4476 | 100.4509 | 3.6
1999-02-17 | 1999-02-17 | 5 | LFS | Stockpile |  | 100 | 94.4 | 84.8 | 78.4 | 48.5 | 18.5 | 5.8 |  |  |  | 3.2
1999-02-17 | 1999-02-17 | 5 | LFS | Stockpile |  | 100 | 96.9 | 84 | 78.7 | 68.1 | 20.1 | 6.9 |  |  |  | 3.3
1999-02-05 | 1999-02-05 | 1 | LFC | 2+50 | 17L | 100 | 97.5 | 89.3 | 84.2 | 47.3 | 14.4 | 5.7 |  |  |  | 3.9
1999-02-05 | 1999-02-05 | 1 | LFC | 2+33 | 5R | 100 | 97.5 | 86.8 | 80.8 | 47.9 | 17.7 | 7.1 |  |  |  | 4.5
1999-02-05 | 1999-02-05 | 1 | LFC | 2+80 | 14L | 100 | 96.7 | 88.8 | 83.4 | 48.4 | 14.8 | 5.6 |  |  |  | 3.8
1999-02-05 | 1999-02-05 | 1 | LFC | 2+80 | 25R | 100 | 96.7 | 89.8 | 84.3 | 50.8 | 19.3 | 6.1 |  |  |  | 3.7
1999-02-05 | 1999-02-05 | 1 | LFC | Stockpile |  | 100 | 95.9 | 86.9 | 79.6 | 49.8 | 15.3 | 6.6 |  |  |  | 3.9
1999-02-05 | 1999-02-05 | 1 | LFC | Stockpile |  | 100 | 96.7 | 85.2 | 81.1 | 50.1 | 14.9 | 6.4 |  |  |  | 4
1999-02-16 | 1999-03-05 | 2 | LFC | 2+80 | 16L | 100 | 97.2 | 89.4 | 82.3 | 48.7 | 19.4 | 8.8 |  |  |  | 3.9
1999-02-16 | 1999-03-05 | 2 | LFC | 2+45 | 10L | 100 | 96.4 | 86.3 | 77.6 | 45.7 | 18.8 | 7.5 |  |  |  | 3.9
1999-02-16 | 1999-03-05 | 2 | LFC | 2+70 | 15R | 100 | 97.1 | 89.3 | 81.9 | 48.9 | 18.6 | 7.6 |  |  |  | 2.9
1999-02-16 | 1999-03-05 | 2 | LFC | 2+80 | 25R | 100 | 97.2 | 87.1 | 80.5 | 46.5 | 18.5 | 7.7 |  |  |  | 3.8
1999-02-16 | 1999-03-09 | 2 | LFC | 2+30 | 9L | [7 empty] | 2586.9813 | 2497.0862 | 100.6379 | 3.6
1999-02-16 | 1999-03-09 | 2 | LFC | 2+98 | 34L | [7 empty] | 2627.0274 | 2525.9879 | 101.8027 | 4
1999-02-16 | 1999-03-09 | 2 | LFC | 2+96 | 18L | [7 empty] | 2602.9997 | 2507.7069 | 101.0659 | 3.8
1999-02-16 | 1999-03-09 | 2 | LFC | 2+70 | 52L | [7 empty] | 2590.185 | 2497.7676 | 100.6653 | 3.7
1999-02-16 | 1999-03-05 | 2 | LFC | Stockpile |  | 100 | 94.8 | 88.2 | 80.5 | 48.1 | 20.1 | 7.3 |  |  |  | 3.4
1999-02-16 | 1999-03-05 | 2 | LFC | Stockpile |  | 100 | 95.3 | 85.2 | 80.6 | 46.7 | 18.3 | 6.9 |  |  |  | 3.1
1999-02-02 | 1999-02-02 | 1 | MFC | 3+35 | 0 | 100 | 95.9 | 84.1 | 75.3 | 43.1 | 15.8 | 5.9 | 2703.916 | 2592.4411 | 104.4809 | 4.3
1999-02-02 | 1999-02-02 | 1 | MFC | 3+39 | 12R | 100 | 95.9 | 84.3 | 76.4 | 41.1 | 14.8 | 5.4 | 2663.8699 | 2561.4134 | 103.2304 | 4
1999-02-02 | 1999-02-02 | 1 | MFC | 3+75 | 15L | 100 | 96.6 | 85.2 | 78.1 | 45.9 | 17 | 6.4 | 2633.4348 | 2539.4743 | 102.3462 | 3.7
1999-02-02 | 1999-02-02 | 1 | MFC | 3+85 | 23R | 100 | 95.6 | 83.6 | 77.1 | 42.7 | 16.1 | 6 | 2673.481 | 2583.0734 | 104.1033 | 3.5
1999-02-02 | 1999-02-02 | 1 | MFC | Stockpile |  | 100 | 93.7 | 85.1 | 75.2 | 44.9 | 20.2 | 7.1 |  |  |  | 3.2
1999-02-02 | 1999-02-02 | 1 | MFC | Stockpile |  | 100 | 94.5 | 86 | 77.8 | 46.1 | 15.7 | 5.6 |  |  |  | 3.8
1999-03-11 | 1999-03-11 | 2 | MFC | 3+84 | 8R | 100 | 95.1 | 86.7 | 80 | 48.6 | 18.5 | 7.1
1999-03-11 | 1999-03-11 | 2 | MFC | 3+60 | 10L | 100 | 94.4 | 86.5 | 78.3 | 43.6 | 18 | 7.1
1999-03-11 | 1999-03-11 | 2 | MFC | 3+71 | 19.5L | 100 | 92.9 | 83.9 | 78.1 | 47.6 | 18.2 | 7.1
1999-03-11 | 1999-03-11 | 2 | MFC | 3+48 | 23R | 100 | 93.2 | 82.8 | 75.2 | 40.6 | 15.5 | 5.9
1999-03-11 | 1999-03-11 | 2 | MFC | 3+30 | 15L | [7 empty] | 2574.1665 | 2491.9327 | 100.4302 | 3.3
1999-03-11 | 1999-03-11 | 2 | MFC | 3+76 | 7L | [7 empty] | 2607.8053 | 2507.5051 | 101.0578 | 4
1999-03-11 | 1999-03-11 | 2 | MFC | 3+78 | 48R | [7 empty] | 2578.9721 | 2503.8564 | 100.9107 | 3
1999-03-11 | 1999-03-11 | 2 | MFC | 3+40 | 35R | [7 empty] | 2578.9721 | 2496.5848 | 100.6176 | 3.3
1999-03-11 | 1999-03-11 | 2 | MFC | Stockpile |  | 100 | 97.3 | 88.4 | 82.3 | 48.7 | 17.6 | 7.7
1999-03-11 | 1999-03-11 | 2 | MFC | Stockpile |  | 100 | 96.8 | 87.2 | 81 | 47.3 | 16.9 | 6.4
1999-01-25 | 1999-01-25 | 1 | MFS | 4+23 | 24L | 100 | 95.7 | 87.1 | 82.5 | 48.1 | 16.9 | 6.5 |  |  |  | 4.5
1999-01-25 | 1999-01-25 | 1 | MFS | 4+38 | 13R | 100 | 94.7 | 88.1 | 77.5 | 49.3 | 16.3 | 5.9 |  |  |  | 4.4
1999-01-25 | 1999-01-25 | 1 | MFS | 4+52 | 6L | 100 | 96 | 86.3 | 81.4 | 47.3 | 17.7 | 7 |  |  |  | 2.3
1999-01-25 | 1999-01-25 | 1 | MFS | 4+65 | 17R | 100 | 93.9 | 79.7 | 75.4 | 44.9 | 18.3 | 6.9 |  |  |  | 4.4
1999-01-25 | 1999-01-26 | 1 | MFS | 4+23 | 24L | [7 empty] | 2586.9813 | 2506.7648 | 101.0279 | 3.2
1999-01-25 | 1999-01-26 | 1 | MFS | 4+38 | 13R | [7 empty] | 2578.9721 | 2513.618 | 101.3041 | 2.6
1999-01-25 | 1999-01-26 | 1 | MFS | 4+52 | 6L | [7 empty] | 2580.5739 | 2488.4994 | 100.2918 | 3.7
1999-01-25 | 1999-01-26 | 1 | MFS | 4+65 | 17R | [7 empty] | 2594.9905 | 2526.7678 | 101.8341 | 2.7
1999-01-25 | 1999-01-25 | 1 | MFS | Stockpile |  | 100 | 94.5 | 82.8 | 75.6 | 44 | 14.5 | 5.3 |  |  |  | 4.6
1999-01-25 | 1999-01-25 | 1 | MFS | Stockpile |  | 100 | 97.6 | 87.8 | 82.2 | 46.6 | 16.2 | 5.8 |  |  |  | 4.2
1999-03-30 | 1999-03-30 | 1 | HFC | 8+42 | 1L | 100 | 95 | 84.9 | 77.9 | 42.9 | 16.5 | 5.9
1999-03-30 | 1999-03-30 | 1 | HFC | 8+84 | 18L | 100 | 91.5 | 83.1 | 77.6 | 46.5 | 17.9 | 8.1
1999-03-30 | 1999-03-30 | 1 | HFC | 8+40 | 13L | 100 | 94.8 | 87.5 | 80.3 | 45.4 | 19 | 7.4
1999-03-30 | 1999-03-30 | 1 | HFC | 8+46 | 3L | 100 | 97.8 | 90.3 | 84.7 | 50.5 | 18.5 | 6.5
1999-03-30 | 1999-03-30 | 1 | HFC | 8+75 | 19L | [7 empty] | 2569.361 | 2484.8752 | 100.1457 | 3.4
1999-03-30 | 1999-03-30 | 1 | HFC | 8+93 | 45L | [7 empty] | 2611.009 | 2527.5982 | 101.8676 | 3.3
1999-03-30 | 1999-03-30 | 1 | HFC | 8+40 | 28L | [7 empty] | 2588.5831 | 2501.0465 | 100.7975 | 3.5
1999-03-30 | 1999-03-30 | 1 | HFC | 8+75 | 39L | [7 empty] | 2594.9905 | 2507.2372 | 101.047 | 3.5
1999-03-30 | 1999-03-30 | 1 | HFC | Stockpile |  | 100 | 96.3 | 85.2 | 79.9 | 48.8 | 19.4 | 7.1
1999-03-30 | 1999-03-30 | 1 | HFC | Stockpile |  | 100 | 95.9 | 86.5 | 78.2 | 47.1 | 18.7 | 6.6

## FIELD CBR
MATERIAL DESCRIPTION: |  |  | BASE
DATE FILE UPDATED: |  |  | 2000-09-25
CROSS REFERENCE |  |  | FAA P-209 BASE
TEST SPECIFICATIONS: |  |  | ASTM C D 4429
Date | Material | Item | Thickness, in. | Station | Offset | Point | CBR | Lift Summary
1999-01-26 | P-209 | 1-2 | 12 | 1+45 | 14R | 1 | 60.4 | Mean | 44.0889
1999-01-26 | P-209 | 1-2 | 12 | 1+45 | 14R | 2 | 56.3 | Std.Dev. | 11.1107
1999-01-26 | P-209 | 1-2 | 12 | 1+45 | 14R | 3 | 42.1 | COV, % | 25.2008
1999-01-26 | P-209 | 1-2 | 12 | 1+53 | 19L | 1 | 28.1
1999-01-26 | P-209 | 1-2 | 12 | 1+53 | 19L | 2 | 28.7
1999-01-26 | P-209 | 1-2 | 12 | 1+53 | 19L | 3 | 40.5
1999-01-26 | P-209 | 1-2 | 12 | 1+84 | 9L | 1 | 43.9
1999-01-26 | P-209 | 1-2 | 12 | 1+84 | 9L | 2 | 52
1999-01-26 | P-209 | 1-2 | 12 | 1+84 | 9L | 3 | 44.8

## RESILIENT MODULUS-English
MATERIAL DESCRIPTION: |  |  | BASE
DATE FILE UPDATED: |  |  | 2000-09-25
CROSS REFERENCE |  |  | FAA P-209 BASE
TEST SPECIFICATIONS: |  |  | SHRP P 46
Material | Sample ID. | Moisture Content, % | Dry Density, pcf | Confining Stress, psi | Deviator Stress, psi | Resilient Strain | Resilient Modulus, psi
P-209 | A | 4.5 | 154.2 | 3 | 2.67 | 0.00015 | 17643.6
P-209 | A | 4.5 | 154.2 | 3 | 5.39 | 0.00027 | 19844.1
P-209 | A | 4.5 | 154.2 | 3 | 8.1 | 0.00036 | 22691.1
P-209 | A | 4.5 | 154.2 | 5 | 4.49 | 0.00019 | 24277
P-209 | A | 4.5 | 154.2 | 5 | 9 | 0.00032 | 27962.1
P-209 | A | 4.5 | 154.2 | 5 | 13.51 | 0.00044 | 30748
P-209 | A | 4.5 | 154.2 | 10 | 8.98 | 0.00023 | 38455
P-209 | A | 4.5 | 154.2 | 10 | 17.98 | 0.00044 | 40720.3
P-209 | A | 4.5 | 154.2 | 10 | 27.05 | 0.00061 | 44335.2
P-209 | A | 4.5 | 154.2 | 15.1 | 9.02 | 0.0002 | 44811.5
P-209 | A | 4.5 | 154.2 | 15 | 13.5 | 0.00029 | 46465.1
P-209 | A | 4.5 | 154.2 | 15 | 27 | 0.00051 | 53013.5
P-209 | A | 4.5 | 154.2 | 20 | 13.5 | 0.00025 | 53876.9
P-209 | A | 4.5 | 154.2 | 20 | 18 | 0.00032 | 56232.9
P-209 | A | 4.5 | 154.2 | 20 | 36.03 | 0.00057 | 63571.8
P-209 | B | 4.6 | 151.9 | 3 | 2.67 | 0.00019 | 14382.6
P-209 | B | 4.6 | 151.9 | 3 | 5.41 | 0.00033 | 16251.2
P-209 | B | 4.6 | 151.9 | 3 | 8.12 | 0.00044 | 18455.6
P-209 | B | 4.6 | 151.9 | 5 | 4.5 | 0.00022 | 20134.5
P-209 | B | 4.6 | 151.9 | 5 | 9.02 | 0.00039 | 23189.7
P-209 | B | 4.6 | 151.9 | 5 | 13.55 | 0.00053 | 25632.6
P-209 | B | 4.6 | 151.9 | 10 | 8.98 | 0.00027 | 33037.6
P-209 | B | 4.6 | 151.9 | 10 | 18.07 | 0.00048 | 37303.6
P-209 | B | 4.6 | 151.9 | 10 | 27.15 | 0.00066 | 41061
P-209 | B | 4.6 | 151.9 | 15 | 9.02 | 0.00023 | 39952.5
P-209 | B | 4.6 | 151.9 | 15 | 13.54 | 0.00032 | 42354.4
P-209 | B | 4.6 | 151.9 | 15 | 27.05 | 0.00055 | 49239.3
P-209 | B | 4.6 | 151.9 | 20 | 13.56 | 0.00027 | 49815.2
P-209 | B | 4.6 | 151.9 | 20 | 18.05 | 0.00035 | 52325.2
P-209 | B | 4.6 | 151.9 | 20 | 36.17 | 0.0006 | 60390.8
Sample No. | Moisture | Dry Density | Strain Rate | Confining | Failure Stress | SIG-3 @ Failure | SIG-1 @ Failure | Friction | Cohesion
| Content, % | pcf | % per minute | Pressure, psi | psi | psi | psi | Angle, deg. | psi
1 | 4.4 | 152.7 | 1 | 5 | 83.7 | 5 | 88.7 | 60.8 | 2.4
2 | 4.9 | 151.4 | 1 | 10 | 190.5* | 10
3 | 4.1 | 152.1 | 1 | 15 | 192.4* | 15
* Specimen did not fail, reached the capacity of load frame.

## RESILIENT MODULUS-Metric
MATERIAL DESCRIPTION: |  |  | BASE
DATE FILE UPDATED: |  |  | 2001-05-08
CROSS REFERENCE |  |  | FAA P-209 BASE
TEST SPECIFICATIONS: |  |  | SHRP P 46
Material | Sample ID. | Moisture Content, % | Dry Density, kg/m3 | Confining Stress, kPa | Deviator Stress, kPa | Resilient Strain | Resilient Modulus, MPa
P-209 | A | 4.5 | 2470.0465 | 20.6843 | 18.409 | 0.00015 | 121.6483
P-209 | A | 4.5 | 2470.0465 | 20.6843 | 37.1627 | 0.00027 | 136.8202
P-209 | A | 4.5 | 2470.0465 | 20.6843 | 55.8475 | 0.00036 | 156.4496
P-209 | A | 4.5 | 2470.0465 | 34.4738 | 30.9575 | 0.00019 | 167.384
P-209 | A | 4.5 | 2470.0465 | 34.4738 | 62.0528 | 0.00032 | 192.7919
P-209 | A | 4.5 | 2470.0465 | 34.4738 | 93.1482 | 0.00044 | 212
P-209 | A | 4.5 | 2470.0465 | 68.9476 | 61.9149 | 0.00023 | 265.1379
P-209 | A | 4.5 | 2470.0465 | 68.9476 | 123.9677 | 0.00044 | 280.7566
P-209 | A | 4.5 | 2470.0465 | 68.9476 | 186.5032 | 0.00061 | 305.6804
P-209 | A | 4.5 | 2470.0465 | 104.1108 | 62.1907 | 0.0002 | 308.9644
P-209 | A | 4.5 | 2470.0465 | 103.4214 | 93.0792 | 0.00029 | 320.3656
P-209 | A | 4.5 | 2470.0465 | 103.4214 | 186.1584 | 0.00051 | 365.5152
P-209 | A | 4.5 | 2470.0465 | 137.8951 | 93.0792 | 0.00025 | 371.4681
P-209 | A | 4.5 | 2470.0465 | 137.8951 | 124.1056 | 0.00032 | 387.7122
P-209 | A | 4.5 | 2470.0465 | 137.8951 | 248.4181 | 0.00057 | 438.3121
P-209 | B | 4.6 | 2433.2041 | 20.6843 | 18.409 | 0.00019 | 99.1645
P-209 | B | 4.6 | 2433.2041 | 20.6843 | 37.3006 | 0.00033 | 112.0481
P-209 | B | 4.6 | 2433.2041 | 20.6843 | 55.9854 | 0.00044 | 127.2469
P-209 | B | 4.6 | 2433.2041 | 34.4738 | 31.0264 | 0.00022 | 138.8225
P-209 | B | 4.6 | 2433.2041 | 34.4738 | 62.1907 | 0.00039 | 159.8873
P-209 | B | 4.6 | 2433.2041 | 34.4738 | 93.424 | 0.00053 | 176.7305
P-209 | B | 4.6 | 2433.2041 | 68.9476 | 61.9149 | 0.00027 | 227.7862
P-209 | B | 4.6 | 2433.2041 | 68.9476 | 124.5883 | 0.00048 | 257.1993
P-209 | B | 4.6 | 2433.2041 | 68.9476 | 187.1927 | 0.00066 | 283.1056
P-209 | B | 4.6 | 2433.2041 | 103.4214 | 62.1907 | 0.00023 | 275.4628
P-209 | B | 4.6 | 2433.2041 | 103.4214 | 93.355 | 0.00032 | 292.0233
P-209 | B | 4.6 | 2433.2041 | 103.4214 | 186.5032 | 0.00055 | 339.493
P-209 | B | 4.6 | 2433.2041 | 137.8951 | 93.4929 | 0.00027 | 343.4637
P-209 | B | 4.6 | 2433.2041 | 137.8951 | 124.4504 | 0.00035 | 360.7695
P-209 | B | 4.6 | 2433.2041 | 137.8951 | 249.3834 | 0.0006 | 416.3799
Sample No. | Moisture | Dry Density | Strain Rate | Confining | Failure Stress | SIG-3 @ Failure | SIG-1 @ Failure | Friction | Cohesion
| Content, % | kg/m3 | % per minute | Pressure, kPa | kPa | kPa | kPa | Angle, deg. | kPa
1 | 4.4 | 2446.0188 | 1 | 34.4738 | 577.0912 | 34.4738 | 611.5649 | 60.8 | 16.55
2 | 4.9 | 2425.1948 | 1 | 68.9476 | 1313.4512 | 68.9476
3 | 4.1 | 2436.4078 | 1 | 103.4214 | 1326.5512 | 103.4214
* Specimen did not fail, reached the capacity of load frame.