## MODULUS OF RUPTURE-English
MATERIAL DESCRIPTION: |  |  | PORTLAND CEMENT CONCRETE
DATE FILE UPDATED: |  |  | 2000-09-25
CROSS REFERENCE |  |  | FAA P-501 PORTLAND CEMENT CONCRETE
TEST SPECIFICATIONS: |  |  | ASTM C 78
Date Cast | Specimen No. | Test Item | Lane | Section | Average Width, in. | Average Depth, in. | Length, in. | Age, days | Max. Load, lbs | Modulus of Rupture, psi
1999-03-29 | DM-1 | LRS | NORTH | - | 6 | 6 | 18 | 28 | 9500 | 790
1999-03-29 | DM-1 | LRS | NORTH | - | 6 | 6 | 18 | 28 | 9500 | 790
1999-03-29 | DM-1A | LRS | NORTH | 4 | 6 | 6 | 18 | 28 | 9750 | 815
1999-03-29 | DM-1A | LRS | NORTH | 4 | 6 | 6 | 18 | 28 | 10000 | 835
1999-03-29 | DM-1B | LRS | NORTH | - | 6 | 6 | 18 | 28 | 10000 | 835
1999-03-29 | DM-1B | LRS | NORTH | - | 6 | 6 | 18 | 28 | 9500 | 790
1999-03-29 | DM-1C | LRS | NORTH | 2 | 6 | 6 | 18 | 28 | 10000 | 835
1999-03-29 | DM-1C | LRS | NORTH | 2 | 6 | 6 | 18 | 28 | 9750 | 815
1999-03-29 | DM-1D | LRS | NORTH | 1 | 6 | 6 | 18 | 28 | 9750 | 815
1999-03-29 | DM-1D | LRS | NORTH | 1 | 6 | 6 | 18 | 28 | 9500 | 790
1999-03-30 | DM-2 | LRS | SOUTH | 5 | 6 | 6 | 18 | 28 | 9750 | 815
1999-03-30 | DM-2 | LRS | SOUTH | 5 | 6 | 6 | 18 | 28 | 9500 | 790
1999-03-30 | DM-2A | LRS | SOUTH | 4 | 6 | 6 | 18 | 28 | 9500 | 790
1999-03-30 | DM-2A | LRS | SOUTH | 4 | 6 | 6 | 18 | 28 | 9500 | 790
1999-03-30 | DM-2B | LRS | SOUTH | 3 | 6 | 6 | 18 | 28 | 9750 | 815
1999-03-30 | DM-2B | LRS | SOUTH | 3 | 6 | 6 | 18 | 28 | 9750 | 815
1999-03-30 | DM-2C | LRS | SOUTH | 2 | 6 | 6 | 18 | 28 | 9000 | 750
1999-03-30 | DM-2C | LRS | SOUTH | 2 | 6 | 6 | 18 | 28 | 8750 | 730
1999-03-30 | DM-2D | LRS | SOUTH | 1 | 6 | 6 | 18 | 28 | 8750 | 730
1999-03-30 | DM-2D | LRS | SOUTH | 1 | 6 | 6 | 18 | 28 | 9000 | 750
1999-03-31 | DM-3 | LRS | CENTER | 5 | 6 | 6 | 18 | 28 | 9750 | 815
1999-03-31 | DM-3 | LRS | CENTER | 5 | 6 | 6 | 18 | 28 | 10500 | 875
1999-03-31 | DM-3A | LRS | CENTER | 4 | 6 | 6 | 18 | 28 | 9500 | 790
1999-03-31 | DM-3A | LRS | CENTER | 4 | 6 | 6 | 18 | 28 | 9750 | 815
1999-03-31 | DM-3B | LRS | CENTER | 3 | 6 | 6 | 18 | 28 | 11000 | 915
1999-03-31 | DM-3B | LRS | CENTER | 3 | 6 | 6 | 18 | 28 | 11000 | 915
1999-03-31 | DM-3C | LRS | CENTER | - | 6 | 6 | 18 | 28 | 9750 | 815
1999-03-31 | DM-3C | LRS | CENTER | - | 6 | 6 | 18 | 28 | 10000 | 835
1999-03-31 | DM-3D | TRANSITION | 0 | - | 6 | 6 | 18 | 28 | 10000 | 835
1999-03-31 | DM-3D | TRANSITION | 0 | - | 6 | 6 | 18 | 28 | 9500 | 790
1999-03-31 | DM-3E | TRANSITION | 0 | - | 6 | 6 | 18 | 28 | 9750 | 815
1999-03-31 | DM-3E | TRANSITION | 0 | - | 6 | 6 | 18 | 28 | 10000 | 835
1999-03-31 | DM-3F | TRANSITION | 0 | - | 6 | 6 | 18 | 28 | 9750 | 815
1999-03-31 | DM-3F | TRANSITION | 0 | - | 6 | 6 | 18 | 28 | 9750 | 815
1999-04-01 | DM-4 | TRANSITION | 5 | - | 6 | 6 | 18 | 28 | 9500 | 790
1999-04-01 | DM-4 | TRANSITION | 5 | - | 6 | 6 | 18 | 28 | 9250 | 770
1999-04-01 | DM-4A | TRANSITION | 5 | - | 6 | 6 | 18 | 28 | 9750 | 815
1999-04-01 | DM-4A | TRANSITION | 5 | - | 6 | 6 | 18 | 28 | 9750 | 815
1999-04-01 | DM-4B | TRANSITION | 5 | - | 6 | 6 | 18 | 28 | 10000 | 835
1999-04-01 | DM-4B | TRANSITION | 5 | - | 6 | 6 | 18 | 28 | 9750 | 815
1999-04-01 | DM-4C | TRANSITION | 5 | - | 6 | 6 | 18 | 28 | 10000 | 835
1999-04-01 | DM-4C | TRANSITION | 5 | - | 6 | 6 | 18 | 28 | 10000 | 835
1999-04-05 | DM-5 | MRS | SOUTH | 1 | 6 | 6 | 18 | 28 | 9500 | 790
1999-04-05 | DM-5 | MRS | SOUTH | 1 | 6 | 6 | 18 | 28 | 9500 | 790
1999-04-05 | DM-5A | MRS | SOUTH | 2 | 6 | 6 | 18 | 28 | 9500 | 790
1999-04-05 | DM-5A | MRS | SOUTH | 2 | 6 | 6 | 18 | 28 | 9000 | 750
1999-04-05 | DM-5B | MRS | SOUTH | 3 | 6 | 6 | 18 | 28 | 10000 | 835
1999-04-05 | DM-5B | MRS | SOUTH | 3 | 6 | 6 | 18 | 28 | 10000 | 835
1999-04-05 | DM-5C | MRS | SOUTH | 4 | 6 | 6 | 18 | 28 | 10000 | 835
1999-04-05 | DM-5C | MRS | SOUTH | 4 | 6 | 6 | 18 | 28 | 9750 | 815
1999-04-05 | DM-5D | MRS | SOUTH | 5 | 6 | 6 | 18 | 28 | 10000 | 835
1999-04-05 | DM-5D | MRS | SOUTH | 5 | 6 | 6 | 18 | 28 | 9250 | 770
1999-04-05 | DM-5E | MRS | NORTH | 1 | 6 | 6 | 18 | 28 | 9750 | 815
1999-04-05 | DM-5E | MRS | NORTH | 1 | 6 | 6 | 18 | 28 | 10500 | 875
1999-04-05 | DM-5F | MRS | NORTH | 2 | 6 | 6 | 18 | 28 | 11000 | 915
1999-04-05 | DM-5F | MRS | NORTH | 2 | 6 | 6 | 18 | 28 | 11000 | 915
1999-04-05 | DM-5G | MRS | NORTH | 3 | 6 | 6 | 18 | 28 | 10250 | 855
1999-04-05 | DM-5G | MRS | NORTH | 3 | 6 | 6 | 18 | 28 | 9250 | 770
1999-04-05 | DM-5H | MRS | NORTH | 4 | 6 | 6 | 18 | 28 | 9500 | 790
1999-04-05 | DM-5H | MRS | NORTH | 4 | 6 | 6 | 18 | 28 | 9750 | 815
1999-04-05 | DM-5I | MRS | NORTH | 5 | 6 | 6 | 18 | 28 | 10500 | 875
1999-04-05 | DM-5I | MRS | NORTH | 5 | 6 | 6 | 18 | 28 | 8750 | 730
1999-04-05 | DM-5J | MRS | NORTH | 5 | 6 | 6 | 18 | 28 | 10000 | 835
1999-04-05 | DM-5J | MRS | NORTH | 5 | 6 | 6 | 18 | 28 | 10000 | 835
1999-04-06 | DM-6 | MRS | CENTER | 1 | 6 | 6 | 18 | 28 | 9500 | 790
1999-04-06 | DM-6 | MRS | CENTER | 1 | 6 | 6 | 18 | 28 | 8750 | 730
1999-04-06 | DM-6A | MRS | CENTER | 2 | 6 | 6 | 18 | 28 | 9750 | 815
1999-04-06 | DM-6A | MRS | CENTER | 2 | 6 | 6 | 18 | 28 | 9500 | 790
1999-04-06 | DM-6B | MRS | CENTER | 3 | 6 | 6 | 18 | 28 | 9000 | 750
1999-04-06 | DM-6B | MRS | CENTER | 3 | 6 | 6 | 18 | 28 | 9500 | 790
1999-04-06 | DM-6C | MRS | CENTER | 4 | 6 | 6 | 18 | 28 | 10000 | 835
1999-04-06 | DM-6C | MRS | CENTER | 4 | 6 | 6 | 18 | 28 | 9750 | 815
1999-04-06 | DM-6D | MRS | CENTER | 5 | 6 | 6 | 18 | 28 | 10000 | 835
1999-04-06 | DM-6D | MRS | CENTER | 5 | 6 | 6 | 18 | 28 | 8750 | 730
1999-04-06 | DM-6E | TRANSITION | 6 | - | 6 | 6 | 18 | 28 | 9500 | 790
1999-04-06 | DM-6E | TRANSITION | 6 | - | 6 | 6 | 18 | 28 | 9250 | 770
1999-04-07 | DM-7 | HRS | SOUTH | 1 | 6 | 6 | 18 | 28 | 9750 | 815
1999-04-07 | DM-7 | HRS | SOUTH | 1 | 6 | 6 | 18 | 28 | 9750 | 815
1999-04-07 | DM-7A | HRS | SOUTH | 2 | 6 | 6 | 18 | 28 | 9500 | 790
1999-04-07 | DM-7A | HRS | SOUTH | 2 | 6 | 6 | 18 | 28 | 9500 | 790
1999-04-07 | DM-7B | HRS | SOUTH | 3 | 6 | 6 | 18 | 28 | 10000 | 835
1999-04-07 | DM-7B | HRS | SOUTH | 3 | 6 | 6 | 18 | 28 | 10000 | 835
1999-04-07 | DM-7C | HRS | SOUTH | 4 | 6 | 6 | 18 | 28 | 9250 | 770
1999-04-07 | DM-7C | HRS | SOUTH | 4 | 6 | 6 | 18 | 28 | 9500 | 790
1999-04-07 | DM-7D | HRS | SOUTH | 5 | 6 | 6 | 18 | 28 | 8800 | 735
1999-04-07 | DM-7D | HRS | SOUTH | 5 | 6 | 6 | 18 | 28 | 10100 | 840
1999-04-07 | DM-7E | HRS | NORTH | 1 | 6 | 6 | 18 | 28 | 9500 | 790
1999-04-07 | DM-7E | HRS | NORTH | 1 | 6 | 6 | 18 | 28 | 9750 | 815
1999-04-07 | DM-7F | HRS | NORTH | 2 | 6 | 6 | 18 | 28 | 9750 | 815
1999-04-07 | DM-7F | HRS | NORTH | 2 | 6 | 6 | 18 | 28 | 9750 | 815
1999-04-07 | DM-7G | HRS | NORTH | 3 | 6 | 6 | 18 | 28 | 9750 | 815
1999-04-07 | DM-7G | HRS | NORTH | 3 | 6 | 6 | 18 | 28 | 10000 | 835
1999-04-07 | DM-7H | HRS | NORTH | 4 | 6 | 6 | 18 | 28 | 10000 | 835
1999-04-07 | DM-7H | HRS | NORTH | 4 | 6 | 6 | 18 | 28 | 10000 | 835
1999-04-07 | DM-7I | HRS | NORTH | 5 | 6 | 6 | 18 | 28 | 10400 | 865
1999-04-07 | DM-7I | HRS | NORTH | 5 | 6 | 6 | 18 | 28 | 9800 | 815
1999-04-07 | DM-7J | HRS | NORTH | 5 | 6 | 6 | 18 | 28 | 10500 | 875
1999-04-07 | DM-7J | HRS | NORTH | 5 | 6 | 6 | 18 | 28 | 10500 | 875
1999-04-08 | DM-8 | HRS | CENTER | 1 | 6 | 6 | 18 | 28 | 11000 | 915
1999-04-08 | DM-8 | HRS | CENTER | 1 | 6 | 6 | 18 | 28 | 11000 | 915
1999-04-08 | DM-8A | HRS | CENTER | 2 | 6 | 6 | 18 | 28 | 9250 | 770
1999-04-08 | DM-8A | HRS | CENTER | 2 | 6 | 6 | 18 | 28 | 9500 | 790
1999-04-08 | DM-8B | HRS | CENTER | 3 | 6 | 6 | 18 | 28 | 10000 | 835
1999-04-08 | DM-8B | HRS | CENTER | 3 | 6 | 6 | 18 | 28 | 9750 | 815
1999-04-08 | DM-8C | HRS | CENTER | 4 | 6 | 6 | 18 | 28 | 10000 | 835
1999-04-08 | DM-8C | HRS | CENTER | 4 | 6 | 6 | 18 | 28 | 10000 | 835
1999-04-08 | DM-8D | HRS | CENTER | 5 | 6 | 6 | 18 | 28 | 9500 | 790
1999-04-08 | DM-8D | HRS | CENTER | 5 | 6 | 6 | 18 | 28 | 9750 | 815
1999-04-08 | DM-8E | TRANSITION | 7 | - | 6 | 6 | 18 | 28 | 10000 | 835
1999-04-08 | DM-8E | TRANSITION | 7 | - | 6 | 6 | 18 | 28 | 10000 | 835

## MODULUS OF RUPTURE-Metric
MATERIAL DESCRIPTION: |  |  | PORTLAND CEMENT CONCRETE
DATE FILE UPDATED: |  |  | 2001-05-08
CROSS REFERENCE |  |  | FAA P-501 PORTLAND CEMENT CONCRETE
TEST SPECIFICATIONS: |  |  | ASTM C 78
Date Cast | Specimen No. | Test Item | Lane | Section | Average Width, cm | Average Depth, cm | Length, cm | Age, days | Max. Load, kN | Modulus of Rupture, kPa
1999-03-29 | DM-1 | LRS | NORTH | - | 15.24 | 15.24 | 45.72 | 28 | 42.2581 | 5446.858
1999-03-29 | DM-1 | LRS | NORTH | - | 15.24 | 15.24 | 45.72 | 28 | 42.2581 | 5446.858
1999-03-29 | DM-1A | LRS | NORTH | 4 | 15.24 | 15.24 | 45.72 | 28 | 43.3702 | 5619.227
1999-03-29 | DM-1A | LRS | NORTH | 4 | 15.24 | 15.24 | 45.72 | 28 | 44.4822 | 5757.1221
1999-03-29 | DM-1B | LRS | NORTH | - | 15.24 | 15.24 | 45.72 | 28 | 44.4822 | 5757.1221
1999-03-29 | DM-1B | LRS | NORTH | - | 15.24 | 15.24 | 45.72 | 28 | 42.2581 | 5446.858
1999-03-29 | DM-1C | LRS | NORTH | 2 | 15.24 | 15.24 | 45.72 | 28 | 44.4822 | 5757.1221
1999-03-29 | DM-1C | LRS | NORTH | 2 | 15.24 | 15.24 | 45.72 | 28 | 43.3702 | 5619.227
1999-03-29 | DM-1D | LRS | NORTH | 1 | 15.24 | 15.24 | 45.72 | 28 | 43.3702 | 5619.227
1999-03-29 | DM-1D | LRS | NORTH | 1 | 15.24 | 15.24 | 45.72 | 28 | 42.2581 | 5446.858
1999-03-30 | DM-2 | LRS | SOUTH | 5 | 15.24 | 15.24 | 45.72 | 28 | 43.3702 | 5619.227
1999-03-30 | DM-2 | LRS | SOUTH | 5 | 15.24 | 15.24 | 45.72 | 28 | 42.2581 | 5446.858
1999-03-30 | DM-2A | LRS | SOUTH | 4 | 15.24 | 15.24 | 45.72 | 28 | 42.2581 | 5446.858
1999-03-30 | DM-2A | LRS | SOUTH | 4 | 15.24 | 15.24 | 45.72 | 28 | 42.2581 | 5446.858
1999-03-30 | DM-2B | LRS | SOUTH | 3 | 15.24 | 15.24 | 45.72 | 28 | 43.3702 | 5619.227
1999-03-30 | DM-2B | LRS | SOUTH | 3 | 15.24 | 15.24 | 45.72 | 28 | 43.3702 | 5619.227
1999-03-30 | DM-2C | LRS | SOUTH | 2 | 15.24 | 15.24 | 45.72 | 28 | 40.034 | 5171.0678
1999-03-30 | DM-2C | LRS | SOUTH | 2 | 15.24 | 15.24 | 45.72 | 28 | 38.9219 | 5033.1726
1999-03-30 | DM-2D | LRS | SOUTH | 1 | 15.24 | 15.24 | 45.72 | 28 | 38.9219 | 5033.1726
1999-03-30 | DM-2D | LRS | SOUTH | 1 | 15.24 | 15.24 | 45.72 | 28 | 40.034 | 5171.0678
1999-03-31 | DM-3 | LRS | CENTER | 5 | 15.24 | 15.24 | 45.72 | 28 | 43.3702 | 5619.227
1999-03-31 | DM-3 | LRS | CENTER | 5 | 15.24 | 15.24 | 45.72 | 28 | 46.7063 | 6032.9124
1999-03-31 | DM-3A | LRS | CENTER | 4 | 15.24 | 15.24 | 45.72 | 28 | 42.2581 | 5446.858
1999-03-31 | DM-3A | LRS | CENTER | 4 | 15.24 | 15.24 | 45.72 | 28 | 43.3702 | 5619.227
1999-03-31 | DM-3B | LRS | CENTER | 3 | 15.24 | 15.24 | 45.72 | 28 | 48.9304 | 6308.7027
1999-03-31 | DM-3B | LRS | CENTER | 3 | 15.24 | 15.24 | 45.72 | 28 | 48.9304 | 6308.7027
1999-03-31 | DM-3C | LRS | CENTER | - | 15.24 | 15.24 | 45.72 | 28 | 43.3702 | 5619.227
1999-03-31 | DM-3C | LRS | CENTER | - | 15.24 | 15.24 | 45.72 | 28 | 44.4822 | 5757.1221
1999-03-31 | DM-3D | TRANSITION | 0 | - | 15.24 | 15.24 | 45.72 | 28 | 44.4822 | 5757.1221
1999-03-31 | DM-3D | TRANSITION | 0 | - | 15.24 | 15.24 | 45.72 | 28 | 42.2581 | 5446.858
1999-03-31 | DM-3E | TRANSITION | 0 | - | 15.24 | 15.24 | 45.72 | 28 | 43.3702 | 5619.227
1999-03-31 | DM-3E | TRANSITION | 0 | - | 15.24 | 15.24 | 45.72 | 28 | 44.4822 | 5757.1221
1999-03-31 | DM-3F | TRANSITION | 0 | - | 15.24 | 15.24 | 45.72 | 28 | 43.3702 | 5619.227
1999-03-31 | DM-3F | TRANSITION | 0 | - | 15.24 | 15.24 | 45.72 | 28 | 43.3702 | 5619.227
1999-04-01 | DM-4 | TRANSITION | 5 | - | 15.24 | 15.24 | 45.72 | 28 | 42.2581 | 5446.858
1999-04-01 | DM-4 | TRANSITION | 5 | - | 15.24 | 15.24 | 45.72 | 28 | 41.1461 | 5308.9629
1999-04-01 | DM-4A | TRANSITION | 5 | - | 15.24 | 15.24 | 45.72 | 28 | 43.3702 | 5619.227
1999-04-01 | DM-4A | TRANSITION | 5 | - | 15.24 | 15.24 | 45.72 | 28 | 43.3702 | 5619.227
1999-04-01 | DM-4B | TRANSITION | 5 | - | 15.24 | 15.24 | 45.72 | 28 | 44.4822 | 5757.1221
1999-04-01 | DM-4B | TRANSITION | 5 | - | 15.24 | 15.24 | 45.72 | 28 | 43.3702 | 5619.227
1999-04-01 | DM-4C | TRANSITION | 5 | - | 15.24 | 15.24 | 45.72 | 28 | 44.4822 | 5757.1221
1999-04-01 | DM-4C | TRANSITION | 5 | - | 15.24 | 15.24 | 45.72 | 28 | 44.4822 | 5757.1221
1999-04-05 | DM-5 | MRS | SOUTH | 1 | 15.24 | 15.24 | 45.72 | 28 | 42.2581 | 5446.858
1999-04-05 | DM-5 | MRS | SOUTH | 1 | 15.24 | 15.24 | 45.72 | 28 | 42.2581 | 5446.858
1999-04-05 | DM-5A | MRS | SOUTH | 2 | 15.24 | 15.24 | 45.72 | 28 | 42.2581 | 5446.858
1999-04-05 | DM-5A | MRS | SOUTH | 2 | 15.24 | 15.24 | 45.72 | 28 | 40.034 | 5171.0678
1999-04-05 | DM-5B | MRS | SOUTH | 3 | 15.24 | 15.24 | 45.72 | 28 | 44.4822 | 5757.1221
1999-04-05 | DM-5B | MRS | SOUTH | 3 | 15.24 | 15.24 | 45.72 | 28 | 44.4822 | 5757.1221
1999-04-05 | DM-5C | MRS | SOUTH | 4 | 15.24 | 15.24 | 45.72 | 28 | 44.4822 | 5757.1221
1999-04-05 | DM-5C | MRS | SOUTH | 4 | 15.24 | 15.24 | 45.72 | 28 | 43.3702 | 5619.227
1999-04-05 | DM-5D | MRS | SOUTH | 5 | 15.24 | 15.24 | 45.72 | 28 | 44.4822 | 5757.1221
1999-04-05 | DM-5D | MRS | SOUTH | 5 | 15.24 | 15.24 | 45.72 | 28 | 41.1461 | 5308.9629
1999-04-05 | DM-5E | MRS | NORTH | 1 | 15.24 | 15.24 | 45.72 | 28 | 43.3702 | 5619.227
1999-04-05 | DM-5E | MRS | NORTH | 1 | 15.24 | 15.24 | 45.72 | 28 | 46.7063 | 6032.9124
1999-04-05 | DM-5F | MRS | NORTH | 2 | 15.24 | 15.24 | 45.72 | 28 | 48.9304 | 6308.7027
1999-04-05 | DM-5F | MRS | NORTH | 2 | 15.24 | 15.24 | 45.72 | 28 | 48.9304 | 6308.7027
1999-04-05 | DM-5G | MRS | NORTH | 3 | 15.24 | 15.24 | 45.72 | 28 | 45.5943 | 5895.0172
1999-04-05 | DM-5G | MRS | NORTH | 3 | 15.24 | 15.24 | 45.72 | 28 | 41.1461 | 5308.9629
1999-04-05 | DM-5H | MRS | NORTH | 4 | 15.24 | 15.24 | 45.72 | 28 | 42.2581 | 5446.858
1999-04-05 | DM-5H | MRS | NORTH | 4 | 15.24 | 15.24 | 45.72 | 28 | 43.3702 | 5619.227
1999-04-05 | DM-5I | MRS | NORTH | 5 | 15.24 | 15.24 | 45.72 | 28 | 46.7063 | 6032.9124
1999-04-05 | DM-5I | MRS | NORTH | 5 | 15.24 | 15.24 | 45.72 | 28 | 38.9219 | 5033.1726
1999-04-05 | DM-5J | MRS | NORTH | 5 | 15.24 | 15.24 | 45.72 | 28 | 44.4822 | 5757.1221
1999-04-05 | DM-5J | MRS | NORTH | 5 | 15.24 | 15.24 | 45.72 | 28 | 44.4822 | 5757.1221
1999-04-06 | DM-6 | MRS | CENTER | 1 | 15.24 | 15.24 | 45.72 | 28 | 42.2581 | 5446.858
1999-04-06 | DM-6 | MRS | CENTER | 1 | 15.24 | 15.24 | 45.72 | 28 | 38.9219 | 5033.1726
1999-04-06 | DM-6A | MRS | CENTER | 2 | 15.24 | 15.24 | 45.72 | 28 | 43.3702 | 5619.227
1999-04-06 | DM-6A | MRS | CENTER | 2 | 15.24 | 15.24 | 45.72 | 28 | 42.2581 | 5446.858
1999-04-06 | DM-6B | MRS | CENTER | 3 | 15.24 | 15.24 | 45.72 | 28 | 40.034 | 5171.0678
1999-04-06 | DM-6B | MRS | CENTER | 3 | 15.24 | 15.24 | 45.72 | 28 | 42.2581 | 5446.858
1999-04-06 | DM-6C | MRS | CENTER | 4 | 15.24 | 15.24 | 45.72 | 28 | 44.4822 | 5757.1221
1999-04-06 | DM-6C | MRS | CENTER | 4 | 15.24 | 15.24 | 45.72 | 28 | 43.3702 | 5619.227
1999-04-06 | DM-6D | MRS | CENTER | 5 | 15.24 | 15.24 | 45.72 | 28 | 44.4822 | 5757.1221
1999-04-06 | DM-6D | MRS | CENTER | 5 | 15.24 | 15.24 | 45.72 | 28 | 38.9219 | 5033.1726
1999-04-06 | DM-6E | TRANSITION | 6 | - | 15.24 | 15.24 | 45.72 | 28 | 42.2581 | 5446.858
1999-04-06 | DM-6E | TRANSITION | 6 | - | 15.24 | 15.24 | 45.72 | 28 | 41.1461 | 5308.9629
1999-04-07 | DM-7 | HRS | SOUTH | 1 | 15.24 | 15.24 | 45.72 | 28 | 43.3702 | 5619.227
1999-04-07 | DM-7 | HRS | SOUTH | 1 | 15.24 | 15.24 | 45.72 | 28 | 43.3702 | 5619.227
1999-04-07 | DM-7A | HRS | SOUTH | 2 | 15.24 | 15.24 | 45.72 | 28 | 42.2581 | 5446.858
1999-04-07 | DM-7A | HRS | SOUTH | 2 | 15.24 | 15.24 | 45.72 | 28 | 42.2581 | 5446.858
1999-04-07 | DM-7B | HRS | SOUTH | 3 | 15.24 | 15.24 | 45.72 | 28 | 44.4822 | 5757.1221
1999-04-07 | DM-7B | HRS | SOUTH | 3 | 15.24 | 15.24 | 45.72 | 28 | 44.4822 | 5757.1221
1999-04-07 | DM-7C | HRS | SOUTH | 4 | 15.24 | 15.24 | 45.72 | 28 | 41.1461 | 5308.9629
1999-04-07 | DM-7C | HRS | SOUTH | 4 | 15.24 | 15.24 | 45.72 | 28 | 42.2581 | 5446.858
1999-04-07 | DM-7D | HRS | SOUTH | 5 | 15.24 | 15.24 | 45.72 | 28 | 39.1444 | 5067.6464
1999-04-07 | DM-7D | HRS | SOUTH | 5 | 15.24 | 15.24 | 45.72 | 28 | 44.927 | 5791.5959
1999-04-07 | DM-7E | HRS | NORTH | 1 | 15.24 | 15.24 | 45.72 | 28 | 42.2581 | 5446.858
1999-04-07 | DM-7E | HRS | NORTH | 1 | 15.24 | 15.24 | 45.72 | 28 | 43.3702 | 5619.227
1999-04-07 | DM-7F | HRS | NORTH | 2 | 15.24 | 15.24 | 45.72 | 28 | 43.3702 | 5619.227
1999-04-07 | DM-7F | HRS | NORTH | 2 | 15.24 | 15.24 | 45.72 | 28 | 43.3702 | 5619.227
1999-04-07 | DM-7G | HRS | NORTH | 3 | 15.24 | 15.24 | 45.72 | 28 | 43.3702 | 5619.227
1999-04-07 | DM-7G | HRS | NORTH | 3 | 15.24 | 15.24 | 45.72 | 28 | 44.4822 | 5757.1221
1999-04-07 | DM-7H | HRS | NORTH | 4 | 15.24 | 15.24 | 45.72 | 28 | 44.4822 | 5757.1221
1999-04-07 | DM-7H | HRS | NORTH | 4 | 15.24 | 15.24 | 45.72 | 28 | 44.4822 | 5757.1221
1999-04-07 | DM-7I | HRS | NORTH | 5 | 15.24 | 15.24 | 45.72 | 28 | 46.2615 | 5963.9648
1999-04-07 | DM-7I | HRS | NORTH | 5 | 15.24 | 15.24 | 45.72 | 28 | 43.5926 | 5619.227
1999-04-07 | DM-7J | HRS | NORTH | 5 | 15.24 | 15.24 | 45.72 | 28 | 46.7063 | 6032.9124
1999-04-07 | DM-7J | HRS | NORTH | 5 | 15.24 | 15.24 | 45.72 | 28 | 46.7063 | 6032.9124
1999-04-08 | DM-8 | HRS | CENTER | 1 | 15.24 | 15.24 | 45.72 | 28 | 48.9304 | 6308.7027
1999-04-08 | DM-8 | HRS | CENTER | 1 | 15.24 | 15.24 | 45.72 | 28 | 48.9304 | 6308.7027
1999-04-08 | DM-8A | HRS | CENTER | 2 | 15.24 | 15.24 | 45.72 | 28 | 41.1461 | 5308.9629
1999-04-08 | DM-8A | HRS | CENTER | 2 | 15.24 | 15.24 | 45.72 | 28 | 42.2581 | 5446.858
1999-04-08 | DM-8B | HRS | CENTER | 3 | 15.24 | 15.24 | 45.72 | 28 | 44.4822 | 5757.1221
1999-04-08 | DM-8B | HRS | CENTER | 3 | 15.24 | 15.24 | 45.72 | 28 | 43.3702 | 5619.227
1999-04-08 | DM-8C | HRS | CENTER | 4 | 15.24 | 15.24 | 45.72 | 28 | 44.4822 | 5757.1221
1999-04-08 | DM-8C | HRS | CENTER | 4 | 15.24 | 15.24 | 45.72 | 28 | 44.4822 | 5757.1221
1999-04-08 | DM-8D | HRS | CENTER | 5 | 15.24 | 15.24 | 45.72 | 28 | 42.2581 | 5446.858
1999-04-08 | DM-8D | HRS | CENTER | 5 | 15.24 | 15.24 | 45.72 | 28 | 43.3702 | 5619.227
1999-04-08 | DM-8E | TRANSITION | 7 | - | 15.24 | 15.24 | 45.72 | 28 | 44.4822 | 5757.1221
1999-04-08 | DM-8E | TRANSITION | 7 | - | 15.24 | 15.24 | 45.72 | 28 | 44.4822 | 5757.1221

## COMPRESSIVE STRENGTH-English
MATERIAL DESCRIPTION: |  |  | PORTLAND CEMENT CONCRETE
DATE FILE UPDATED: |  |  | 2000-09-25
CROSS REFERENCE |  |  | FAA P-501 PORTLAND CEMENT CONCRETE
TEST SPECIFICATIONS: |  |  | ASTM C 39; ASTM C 31
Date Cast | Specimen No. | Test Item | Lane | Section | Area of Cylinder, sq. in. | Age, days | Max. Load, lbs | Compressive Strength, psi
1999-03-29 | DM-1 | LRS | NORTH | - | 28.27 | 28 | 121000 | 4280
1999-03-29 | DM-1 | LRS | NORTH | - | 28.27 | 28 | 120000 | 4250
1999-03-29 | DM-1A | LRS | NORTH | 4 | 28.27 | 28 | 129000 | 4560
1999-03-29 | DM-1A | LRS | NORTH | 4 | 28.27 | 28 | 126000 | 4460
1999-03-29 | DM-1B | LRS | NORTH | - | 28.27 | 28 | 124000 | 4390
1999-03-29 | DM-1B | LRS | NORTH | - | 28.27 | 28 | 125000 | 4420
1999-03-29 | DM-1C | LRS | NORTH | 2 | 28.27 | 28 | 132000 | 4670
1999-03-29 | DM-1C | LRS | NORTH | 2 | 28.27 | 28 | 129000 | 4560
1999-03-29 | DM-1D | LRS | NORTH | 1 | 28.27 | 28 | 127500 | 4510
1999-03-29 | DM-1D | LRS | NORTH | 1 | 28.27 | 28 | 127000 | 4490
1999-03-30 | DM-2 | LRS | SOUTH | 5 | 28.27 | 28 | 133000 | 4710
1999-03-30 | DM-2 | LRS | SOUTH | 5 | 28.27 | 28 | 137000 | 4850
1999-03-30 | DM-2A | LRS | SOUTH | 4 | 28.27 | 28 | 130000 | 4600
1999-03-30 | DM-2A | LRS | SOUTH | 4 | 28.27 | 28 | 126000 | 4460
1999-03-30 | DM-2B | LRS | SOUTH | 3 | 28.27 | 28 | 124000 | 4390
1999-03-30 | DM-2B | LRS | SOUTH | 3 | 28.27 | 28 | 125000 | 4420
1999-03-30 | DM-2C | LRS | SOUTH | 2 | 28.27 | 28 | 131000 | 4630
1999-03-30 | DM-2C | LRS | SOUTH | 2 | 28.27 | 28 | 129000 | 4560
1999-03-30 | DM-2D | LRS | SOUTH | 1 | 28.27 | 28 | 128000 | 4530
1999-03-30 | DM-2D | LRS | SOUTH | 1 | 28.27 | 28 | 126000 | 4460
1999-03-31 | DM-3 | LRS | CENTER | 5 | 28.27 | 28 | 120500 | 4260
1999-03-31 | DM-3 | LRS | CENTER | 5 | 28.27 | 28 | 125000 | 4420
1999-03-31 | DM-3A | LRS | CENTER | 4 | 28.27 | 28 | 118500 | 4190
1999-03-31 | DM-3A | LRS | CENTER | 4 | 28.27 | 28 | 128000 | 4530
1999-03-31 | DM-3B | LRS | CENTER | 3 | 28.27 | 28 | 135000 | 4780
1999-03-31 | DM-3B | LRS | CENTER | 3 | 28.27 | 28 | 135000 | 4780
1999-03-31 | DM-3C | LRS | CENTER | - | 28.27 | 28 | 134000 | 4740
1999-03-31 | DM-3C | LRS | CENTER | - | 28.27 | 28 | 136500 | 4830
1999-03-31 | DM-3D | TRANSITION | 0 | - | 28.27 | 28 | 132500 | 4690
1999-03-31 | DM-3D | TRANSITION | 0 | - | 28.27 | 28 | 133500 | 4720
1999-03-31 | DM-3E | TRANSITION | 0 | - | 28.27 | 28 | 134000 | 4740
1999-03-31 | DM-3E | TRANSITION | 0 | - | 28.27 | 28 | 137500 | 4860
1999-03-31 | DM-3F | TRANSITION | 0 | - | 28.27 | 28 | 123000 | 4350
1999-03-31 | DM-3F | TRANSITION | 0 | - | 28.27 | 28 | 122500 | 4330
1999-04-01 | DM-4 | TRANSITION | 5 | - | 28.27 | 28 | 132500 | 4690
1999-04-01 | DM-4 | TRANSITION | 5 | - | 28.27 | 28 | 131000 | 4630
1999-04-01 | DM-4A | TRANSITION | 5 | - | 28.27 | 28 | 125500 | 4440
1999-04-01 | DM-4A | TRANSITION | 5 | - | 28.27 | 28 | 127000 | 4490
1999-04-01 | DM-4B | TRANSITION | 5 | - | 28.27 | 28 | 135000 | 4780
1999-04-01 | DM-4B | TRANSITION | 5 | - | 28.27 | 28 | 136000 | 4810
1999-04-01 | DM-4C | TRANSITION | 5 | - | 28.27 | 28 | 137000 | 4850
1999-04-01 | DM-4C | TRANSITION | 5 | - | 28.27 | 28 | 137000 | 4850
1999-04-05 | DM-5 | MRS | SOUTH | 1 | 28.27 | 28 | 124000 | 4390
1999-04-05 | DM-5 | MRS | SOUTH | 1 | 28.27 | 28 | 120000 | 4250
1999-04-05 | DM-5A | MRS | SOUTH | 2 | 28.27 | 28 | 128000 | 4530
1999-04-05 | DM-5A | MRS | SOUTH | 2 | 28.27 | 28 | 125000 | 4420
1999-04-05 | DM-5B | MRS | SOUTH | 3 | 28.27 | 28 | 120000 | 4250
1999-04-05 | DM-5B | MRS | SOUTH | 3 | 28.27 | 28 | 125000 | 4420
1999-04-05 | DM-5C | MRS | SOUTH | 4 | 28.27 | 28 | 126000 | 4460
1999-04-05 | DM-5C | MRS | SOUTH | 4 | 28.27 | 28 | 125000 | 4420
1999-04-05 | DM-5D | MRS | SOUTH | 5 | 28.27 | 28 | 123000 | 4350
1999-04-05 | DM-5D | MRS | SOUTH | 5 | 28.27 | 28 | 119000 | 4210
1999-04-05 | DM-5E | MRS | NORTH | 1 | 28.27 | 28 | 127000 | 4490
1999-04-05 | DM-5E | MRS | NORTH | 1 | 28.27 | 28 | 132000 | 4670
1999-04-05 | DM-5F | MRS | NORTH | 2 | 28.27 | 28 | 124000 | 4390
1999-04-05 | DM-5F | MRS | NORTH | 2 | 28.27 | 28 | 123000 | 4350
1999-04-05 | DM-5G | MRS | NORTH | 3 | 28.27 | 28 | 111000 | 3930
1999-04-05 | DM-5G | MRS | NORTH | 3 | 28.27 | 28 | 113000 | 4000
1999-04-05 | DM-5H | MRS | NORTH | 4 | 28.27 | 28 | 123000 | 4350
1999-04-05 | DM-5H | MRS | NORTH | 4 | 28.27 | 28 | 121000 | 4280
1999-04-05 | DM-5I | MRS | NORTH | 5 | 28.27 | 28 | 125000 | 4420
1999-04-05 | DM-5I | MRS | NORTH | 5 | 28.27 | 28 | 125000 | 4420
1999-04-05 | DM-5J | MRS | NORTH | 5 | 28.27 | 28 | 124000 | 4390
1999-04-05 | DM-5J | MRS | NORTH | 5 | 28.27 | 28 | 119000 | 4210
1999-04-06 | DM-6 | MRS | CENTER | 1 | 28.27 | 28 | 120000 | 4250
1999-04-06 | DM-6 | MRS | CENTER | 1 | 28.27 | 28 | 122000 | 4320
1999-04-06 | DM-6A | MRS | CENTER | 2 | 28.27 | 28 | 128000 | 4530
1999-04-06 | DM-6A | MRS | CENTER | 2 | 28.27 | 28 | 125000 | 4420
1999-04-06 | DM-6B | MRS | CENTER | 3 | 28.27 | 28 | 127000 | 4490
1999-04-06 | DM-6B | MRS | CENTER | 3 | 28.27 | 28 | 125000 | 4420
1999-04-06 | DM-6C | MRS | CENTER | 4 | 28.27 | 28 | 129000 | 4560
1999-04-06 | DM-6C | MRS | CENTER | 4 | 28.27 | 28 | 129000 | 4560
1999-04-06 | DM-6D | MRS | CENTER | 5 | 28.27 | 28 | 131000 | 4630
1999-04-06 | DM-6D | MRS | CENTER | 5 | 28.27 | 28 | 133000 | 4710
1999-04-06 | DM-6E | TRANSITION | 6 | - | 28.27 | 28 | 125000 | 4420
1999-04-06 | DM-6E | TRANSITION | 6 | - | 28.27 | 28 | 125000 | 4420
1999-04-07 | DM-7 | HRS | SOUTH | 1 | 28.27 | 28 | 119000 | 4210
1999-04-07 | DM-7 | HRS | SOUTH | 1 | 28.27 | 28 | 120000 | 4250
1999-04-07 | DM-7A | HRS | SOUTH | 2 | 28.27 | 28 | 125000 | 4420
1999-04-07 | DM-7A | HRS | SOUTH | 2 | 28.27 | 28 | 123000 | 4350
1999-04-07 | DM-7B | HRS | SOUTH | 3 | 28.27 | 28 | 128000 | 4530
1999-04-07 | DM-7B | HRS | SOUTH | 3 | 28.27 | 28 | 128000 | 4530
1999-04-07 | DM-7C | HRS | SOUTH | 4 | 28.27 | 28 | 133000 | 4710
1999-04-07 | DM-7C | HRS | SOUTH | 4 | 28.27 | 28 | 137000 | 4850
1999-04-07 | DM-7D | HRS | SOUTH | 5 | 28.27 | 28 | 133000 | 4710
1999-04-07 | DM-7D | HRS | SOUTH | 5 | 28.27 | 28 | 130000 | 4600
1999-04-07 | DM-7E | HRS | NORTH | 1 | 28.27 | 28 | 131000 | 4630
1999-04-07 | DM-7E | HRS | NORTH | 1 | 28.27 | 28 | 134000 | 4740
1999-04-07 | DM-7F | HRS | NORTH | 2 | 28.27 | 28 | 129000 | 4560
1999-04-07 | DM-7F | HRS | NORTH | 2 | 28.27 | 28 | 131000 | 4630
1999-04-07 | DM-7G | HRS | NORTH | 3 | 28.27 | 28 | 130000 | 4600
1999-04-07 | DM-7G | HRS | NORTH | 3 | 28.27 | 28 | 135000 | 4780
1999-04-07 | DM-7H | HRS | NORTH | 4 | 28.27 | 28 | 144000 | 5090
1999-04-07 | DM-7H | HRS | NORTH | 4 | 28.27 | 28 | 135000 | 4780
1999-04-07 | DM-7I | HRS | NORTH | 5 | 28.27 | 28 | 126000 | 4460
1999-04-07 | DM-7I | HRS | NORTH | 5 | 28.27 | 28 | 121000 | 4280
1999-04-07 | DM-7J | HRS | NORTH | 5 | 28.27 | 28 | 130000 | 4600
1999-04-07 | DM-7J | HRS | NORTH | 5 | 28.27 | 28 | 130000 | 4600
1999-04-08 | DM-8 | HRS | CENTER | 1 | 28.27 | 28 | 135000 | 4780
1999-04-08 | DM-8 | HRS | CENTER | 1 | 28.27 | 28 | 134000 | 4740
1999-04-08 | DM-8A | HRS | CENTER | 2 | 28.27 | 28 | 126000 | 4460
1999-04-08 | DM-8A | HRS | CENTER | 2 | 28.27 | 28 | 128000 | 4530
1999-04-08 | DM-8B | HRS | CENTER | 3 | 28.27 | 28 | 129000 | 4560
1999-04-08 | DM-8B | HRS | CENTER | 3 | 28.27 | 28 | 124000 | 4390
1999-04-08 | DM-8C | HRS | CENTER | 4 | 28.27 | 28 | 128000 | 4530
1999-04-08 | DM-8C | HRS | CENTER | 4 | 28.27 | 28 | 125000 | 4420
1999-04-08 | DM-8D | HRS | CENTER | 5 | 28.27 | 28 | 125000 | 4420
1999-04-08 | DM-8D | HRS | CENTER | 5 | 28.27 | 28 | 126000 | 4460
1999-04-08 | DM-8E | TRANSITION | 7 | - | 28.27 | 28 | 132000 | 4670
1999-04-08 | DM-8E | TRANSITION | 7 | - | 28.27 | 28 | 129000 | 4560

## COMPRESSIVE STRENGTH-Metric
MATERIAL DESCRIPTION: |  |  | PORTLAND CEMENT CONCRETE
DATE FILE UPDATED: |  |  | 2001-05-08
CROSS REFERENCE |  |  | FAA P-501 PORTLAND CEMENT CONCRETE
TEST SPECIFICATIONS: |  |  | ASTM C 39; ASTM C 31
Date Cast | Specimen No. | Test Item | Lane | Section | Area of Cylinder, sq. cm. | Age, days | Max. Load, kN | Compressive Strength, kPa
1999-03-29 | DM-1 | LRS | NORTH | - | 182.3867 | 28 | 538.2349 | 29509.56
1999-03-29 | DM-1 | LRS | NORTH | - | 182.3867 | 28 | 533.7866 | 29302.7173
1999-03-29 | DM-1A | LRS | NORTH | 4 | 182.3867 | 28 | 573.8206 | 31440.0919
1999-03-29 | DM-1A | LRS | NORTH | 4 | 182.3867 | 28 | 560.476 | 30750.6162
1999-03-29 | DM-1B | LRS | NORTH | - | 182.3867 | 28 | 551.5795 | 30267.9832
1999-03-29 | DM-1B | LRS | NORTH | - | 182.3867 | 28 | 556.0277 | 30474.8259
1999-03-29 | DM-1C | LRS | NORTH | 2 | 182.3867 | 28 | 587.1653 | 32198.5152
1999-03-29 | DM-1C | LRS | NORTH | 2 | 182.3867 | 28 | 573.8206 | 31440.0919
1999-03-29 | DM-1D | LRS | NORTH | 1 | 182.3867 | 28 | 567.1483 | 31095.3541
1999-03-29 | DM-1D | LRS | NORTH | 1 | 182.3867 | 28 | 564.9242 | 30957.4589
1999-03-30 | DM-2 | LRS | SOUTH | 5 | 182.3867 | 28 | 591.6135 | 32474.3055
1999-03-30 | DM-2 | LRS | SOUTH | 5 | 182.3867 | 28 | 609.4064 | 33439.5715
1999-03-30 | DM-2A | LRS | SOUTH | 4 | 182.3867 | 28 | 578.2689 | 31715.8822
1999-03-30 | DM-2A | LRS | SOUTH | 4 | 182.3867 | 28 | 560.476 | 30750.6162
1999-03-30 | DM-2B | LRS | SOUTH | 3 | 182.3867 | 28 | 551.5795 | 30267.9832
1999-03-30 | DM-2B | LRS | SOUTH | 3 | 182.3867 | 28 | 556.0277 | 30474.8259
1999-03-30 | DM-2C | LRS | SOUTH | 2 | 182.3867 | 28 | 582.7171 | 31922.7249
1999-03-30 | DM-2C | LRS | SOUTH | 2 | 182.3867 | 28 | 573.8206 | 31440.0919
1999-03-30 | DM-2D | LRS | SOUTH | 1 | 182.3867 | 28 | 569.3724 | 31233.2492
1999-03-30 | DM-2D | LRS | SOUTH | 1 | 182.3867 | 28 | 560.476 | 30750.6162
1999-03-31 | DM-3 | LRS | CENTER | 5 | 182.3867 | 28 | 536.0108 | 29371.6648
1999-03-31 | DM-3 | LRS | CENTER | 5 | 182.3867 | 28 | 556.0277 | 30474.8259
1999-03-31 | DM-3A | LRS | CENTER | 4 | 182.3867 | 28 | 527.1143 | 28889.0318
1999-03-31 | DM-3A | LRS | CENTER | 4 | 182.3867 | 28 | 569.3724 | 31233.2492
1999-03-31 | DM-3B | LRS | CENTER | 3 | 182.3867 | 28 | 600.51 | 32956.9385
1999-03-31 | DM-3B | LRS | CENTER | 3 | 182.3867 | 28 | 600.51 | 32956.9385
1999-03-31 | DM-3C | LRS | CENTER | - | 182.3867 | 28 | 596.0617 | 32681.1482
1999-03-31 | DM-3C | LRS | CENTER | - | 182.3867 | 28 | 607.1823 | 33301.6763
1999-03-31 | DM-3D | TRANSITION | 0 | - | 182.3867 | 28 | 589.3894 | 32336.4103
1999-03-31 | DM-3D | TRANSITION | 0 | - | 182.3867 | 28 | 593.8376 | 32543.253
1999-03-31 | DM-3E | TRANSITION | 0 | - | 182.3867 | 28 | 596.0617 | 32681.1482
1999-03-31 | DM-3E | TRANSITION | 0 | - | 182.3867 | 28 | 611.6305 | 33508.519
1999-03-31 | DM-3F | TRANSITION | 0 | - | 182.3867 | 28 | 547.1313 | 29992.193
1999-03-31 | DM-3F | TRANSITION | 0 | - | 182.3867 | 28 | 544.9072 | 29854.2978
1999-04-01 | DM-4 | TRANSITION | 5 | - | 182.3867 | 28 | 589.3894 | 32336.4103
1999-04-01 | DM-4 | TRANSITION | 5 | - | 182.3867 | 28 | 582.7171 | 31922.7249
1999-04-01 | DM-4A | TRANSITION | 5 | - | 182.3867 | 28 | 558.2519 | 30612.7211
1999-04-01 | DM-4A | TRANSITION | 5 | - | 182.3867 | 28 | 564.9242 | 30957.4589
1999-04-01 | DM-4B | TRANSITION | 5 | - | 182.3867 | 28 | 600.51 | 32956.9385
1999-04-01 | DM-4B | TRANSITION | 5 | - | 182.3867 | 28 | 604.9582 | 33163.7812
1999-04-01 | DM-4C | TRANSITION | 5 | - | 182.3867 | 28 | 609.4064 | 33439.5715
1999-04-01 | DM-4C | TRANSITION | 5 | - | 182.3867 | 28 | 609.4064 | 33439.5715
1999-04-05 | DM-5 | MRS | SOUTH | 1 | 182.3867 | 28 | 551.5795 | 30267.9832
1999-04-05 | DM-5 | MRS | SOUTH | 1 | 182.3867 | 28 | 533.7866 | 29302.7173
1999-04-05 | DM-5A | MRS | SOUTH | 2 | 182.3867 | 28 | 569.3724 | 31233.2492
1999-04-05 | DM-5A | MRS | SOUTH | 2 | 182.3867 | 28 | 556.0277 | 30474.8259
1999-04-05 | DM-5B | MRS | SOUTH | 3 | 182.3867 | 28 | 533.7866 | 29302.7173
1999-04-05 | DM-5B | MRS | SOUTH | 3 | 182.3867 | 28 | 556.0277 | 30474.8259
1999-04-05 | DM-5C | MRS | SOUTH | 4 | 182.3867 | 28 | 560.476 | 30750.6162
1999-04-05 | DM-5C | MRS | SOUTH | 4 | 182.3867 | 28 | 556.0277 | 30474.8259
1999-04-05 | DM-5D | MRS | SOUTH | 5 | 182.3867 | 28 | 547.1313 | 29992.193
1999-04-05 | DM-5D | MRS | SOUTH | 5 | 182.3867 | 28 | 529.3384 | 29026.927
1999-04-05 | DM-5E | MRS | NORTH | 1 | 182.3867 | 28 | 564.9242 | 30957.4589
1999-04-05 | DM-5E | MRS | NORTH | 1 | 182.3867 | 28 | 587.1653 | 32198.5152
1999-04-05 | DM-5F | MRS | NORTH | 2 | 182.3867 | 28 | 551.5795 | 30267.9832
1999-04-05 | DM-5F | MRS | NORTH | 2 | 182.3867 | 28 | 547.1313 | 29992.193
1999-04-05 | DM-5G | MRS | NORTH | 3 | 182.3867 | 28 | 493.7526 | 27096.395
1999-04-05 | DM-5G | MRS | NORTH | 3 | 182.3867 | 28 | 502.6491 | 27579.028
1999-04-05 | DM-5H | MRS | NORTH | 4 | 182.3867 | 28 | 547.1313 | 29992.193
1999-04-05 | DM-5H | MRS | NORTH | 4 | 182.3867 | 28 | 538.2349 | 29509.56
1999-04-05 | DM-5I | MRS | NORTH | 5 | 182.3867 | 28 | 556.0277 | 30474.8259
1999-04-05 | DM-5I | MRS | NORTH | 5 | 182.3867 | 28 | 556.0277 | 30474.8259
1999-04-05 | DM-5J | MRS | NORTH | 5 | 182.3867 | 28 | 551.5795 | 30267.9832
1999-04-05 | DM-5J | MRS | NORTH | 5 | 182.3867 | 28 | 529.3384 | 29026.927
1999-04-06 | DM-6 | MRS | CENTER | 1 | 182.3867 | 28 | 533.7866 | 29302.7173
1999-04-06 | DM-6 | MRS | CENTER | 1 | 182.3867 | 28 | 542.6831 | 29785.3502
1999-04-06 | DM-6A | MRS | CENTER | 2 | 182.3867 | 28 | 569.3724 | 31233.2492
1999-04-06 | DM-6A | MRS | CENTER | 2 | 182.3867 | 28 | 556.0277 | 30474.8259
1999-04-06 | DM-6B | MRS | CENTER | 3 | 182.3867 | 28 | 564.9242 | 30957.4589
1999-04-06 | DM-6B | MRS | CENTER | 3 | 182.3867 | 28 | 556.0277 | 30474.8259
1999-04-06 | DM-6C | MRS | CENTER | 4 | 182.3867 | 28 | 573.8206 | 31440.0919
1999-04-06 | DM-6C | MRS | CENTER | 4 | 182.3867 | 28 | 573.8206 | 31440.0919
1999-04-06 | DM-6D | MRS | CENTER | 5 | 182.3867 | 28 | 582.7171 | 31922.7249
1999-04-06 | DM-6D | MRS | CENTER | 5 | 182.3867 | 28 | 591.6135 | 32474.3055
1999-04-06 | DM-6E | TRANSITION | 6 | - | 182.3867 | 28 | 556.0277 | 30474.8259
1999-04-06 | DM-6E | TRANSITION | 6 | - | 182.3867 | 28 | 556.0277 | 30474.8259
1999-04-07 | DM-7 | HRS | SOUTH | 1 | 182.3867 | 28 | 529.3384 | 29026.927
1999-04-07 | DM-7 | HRS | SOUTH | 1 | 182.3867 | 28 | 533.7866 | 29302.7173
1999-04-07 | DM-7A | HRS | SOUTH | 2 | 182.3867 | 28 | 556.0277 | 30474.8259
1999-04-07 | DM-7A | HRS | SOUTH | 2 | 182.3867 | 28 | 547.1313 | 29992.193
1999-04-07 | DM-7B | HRS | SOUTH | 3 | 182.3867 | 28 | 569.3724 | 31233.2492
1999-04-07 | DM-7B | HRS | SOUTH | 3 | 182.3867 | 28 | 569.3724 | 31233.2492
1999-04-07 | DM-7C | HRS | SOUTH | 4 | 182.3867 | 28 | 591.6135 | 32474.3055
1999-04-07 | DM-7C | HRS | SOUTH | 4 | 182.3867 | 28 | 609.4064 | 33439.5715
1999-04-07 | DM-7D | HRS | SOUTH | 5 | 182.3867 | 28 | 591.6135 | 32474.3055
1999-04-07 | DM-7D | HRS | SOUTH | 5 | 182.3867 | 28 | 578.2689 | 31715.8822
1999-04-07 | DM-7E | HRS | NORTH | 1 | 182.3867 | 28 | 582.7171 | 31922.7249
1999-04-07 | DM-7E | HRS | NORTH | 1 | 182.3867 | 28 | 596.0617 | 32681.1482
1999-04-07 | DM-7F | HRS | NORTH | 2 | 182.3867 | 28 | 573.8206 | 31440.0919
1999-04-07 | DM-7F | HRS | NORTH | 2 | 182.3867 | 28 | 582.7171 | 31922.7249
1999-04-07 | DM-7G | HRS | NORTH | 3 | 182.3867 | 28 | 578.2689 | 31715.8822
1999-04-07 | DM-7G | HRS | NORTH | 3 | 182.3867 | 28 | 600.51 | 32956.9385
1999-04-07 | DM-7H | HRS | NORTH | 4 | 182.3867 | 28 | 640.544 | 35094.3131
1999-04-07 | DM-7H | HRS | NORTH | 4 | 182.3867 | 28 | 600.51 | 32956.9385
1999-04-07 | DM-7I | HRS | NORTH | 5 | 182.3867 | 28 | 560.476 | 30750.6162
1999-04-07 | DM-7I | HRS | NORTH | 5 | 182.3867 | 28 | 538.2349 | 29509.56
1999-04-07 | DM-7J | HRS | NORTH | 5 | 182.3867 | 28 | 578.2689 | 31715.8822
1999-04-07 | DM-7J | HRS | NORTH | 5 | 182.3867 | 28 | 578.2689 | 31715.8822
1999-04-08 | DM-8 | HRS | CENTER | 1 | 182.3867 | 28 | 600.51 | 32956.9385
1999-04-08 | DM-8 | HRS | CENTER | 1 | 182.3867 | 28 | 596.0617 | 32681.1482
1999-04-08 | DM-8A | HRS | CENTER | 2 | 182.3867 | 28 | 560.476 | 30750.6162
1999-04-08 | DM-8A | HRS | CENTER | 2 | 182.3867 | 28 | 569.3724 | 31233.2492
1999-04-08 | DM-8B | HRS | CENTER | 3 | 182.3867 | 28 | 573.8206 | 31440.0919
1999-04-08 | DM-8B | HRS | CENTER | 3 | 182.3867 | 28 | 551.5795 | 30267.9832
1999-04-08 | DM-8C | HRS | CENTER | 4 | 182.3867 | 28 | 569.3724 | 31233.2492
1999-04-08 | DM-8C | HRS | CENTER | 4 | 182.3867 | 28 | 556.0277 | 30474.8259
1999-04-08 | DM-8D | HRS | CENTER | 5 | 182.3867 | 28 | 556.0277 | 30474.8259
1999-04-08 | DM-8D | HRS | CENTER | 5 | 182.3867 | 28 | 560.476 | 30750.6162
1999-04-08 | DM-8E | TRANSITION | 7 | - | 182.3867 | 28 | 587.1653 | 32198.5152
1999-04-08 | DM-8E | TRANSITION | 7 | - | 182.3867 | 28 | 573.8206 | 31440.0919

## CONCRETE PROPERTIES-English
MATERIAL DESCRIPTION: |  |  | PORTLAND CEMENT CONCRETE
DATE FILE UPDATED: |  |  | 2000-09-25
CROSS REFERENCE |  |  | FAA P-501 PORTLAND CEMENT CONCRETE
TEST SPECIFICATIONS: |  |  | ASTM C 143; ASTM C 138; ASTM C 231
Date Cast | Specimen No. | Test Item | Lane | Section | Time of Casting | Truck No. | Ambient Temp., F | Concrete Temp., F | Air Content, % | Slump, inch
1999-03-29 | DM-1 | LRS | NORTH | - | 10:55 | 213 | 55 | 69 | 6 | 3.25
1999-03-29 | DM-1A | LRS | NORTH | 4 | 11:30 | 326 | 55 | 69 | 6.2 | 2.75
1999-03-29 | DM-1B | LRS | NORTH | - | 12:30 | 351 | 55 | 69 | 6.4 | 3
1999-03-29 | DM-1C | LRS | NORTH | 2 | 1:00 | 213 | 55 | 71 | 6.2 | 3
1999-03-29 | DM-1D | LRS | NORTH | 1 | 2:15 | 351 | 55 | 72 | 7.2 | 4.25
1999-03-30 | DM-2 | LRS | SOUTH | 5 | 8:50 | 313 | 55 | 69 | 5.5 | 3.5
1999-03-30 | DM-2A | LRS | SOUTH | 4 | 9:16 | 311 | 55 | 69 | 6 | 4.5
1999-03-30 | DM-2B | LRS | SOUTH | 3 | 10:30 | 213 | 55 | 71 | 6 | 3
1999-03-30 | DM-2C | LRS | SOUTH | 2 | 11:45 | 311 | 55 | 72 | 7 | 3.25
1999-03-30 | DM-2D | LRS | SOUTH | 1 | 1:00 | 311 | 55 | 69 | 7 | 4
1999-03-31 | DM-3 | LRS | CENTER | 5 | 9:50 | 22 | 57 | 68 | 7.2 | 3.25
1999-03-31 | DM-3A | LRS | CENTER | 4 | 10:05 | 371 | 57 | 70 | 7 | 3.5
1999-03-31 | DM-3B | LRS | CENTER | 3 | 11:00 | 22 | 57 | 72 | 7 | 2.75
1999-03-31 | DM-3C | LRS | CENTER | - | 11:20 | 187 | 57 | 74 | 6.4 | 3.5
1999-03-31 | DM-3D | TRANSITION | 0 | - | 12:30 | 309 | 57 | 72 | 6.2 | 3
1999-03-31 | DM-3E | TRANSITION | 0 | - | 3:20 | 371 | 51 | 71 | 6.7 | 2.75
1999-03-31 | DM-3F | TRANSITION | 0 | - | 4:45 | 309 | 51 | 72 | 6.5 | 3.25
1999-04-01 | DM-4 | TRANSITION | 5 | - | 10:35 | 311 | 63 | 70 | 6 | 3.75
1999-04-01 | DM-4A | TRANSITION | 5 | - | 11:00 | 371 | 63 | 72 | 6.2 | 3.5
1999-04-01 | DM-4B | TRANSITION | 5 | - | 11:35 | 351 | 63 | 72 | 6 | 3.5
1999-04-01 | DM-4C | TRANSITION | 5 | - | 12:00 | 311 | 63 | 72 | 6.5 | 3.5
1999-04-05 | DM-5 | MRS | SOUTH | 1 | 9:50 | 326 | 49 | 67 | 6.2 | 3.5
1999-04-05 | DM-5A | MRS | SOUTH | 2 | 10:20 | 311 | 49 | 65 | 6.2 | 3.5
1999-04-05 | DM-5B | MRS | SOUTH | 3 | 11:54 | 314 | 49 | 62 | 5.7 | 3.25
1999-04-05 | DM-5C | MRS | SOUTH | 4 | 12:20 | 326 | 49 | 63 | 5.5 | 3.25
1999-04-05 | DM-5D | MRS | SOUTH | 5 | 12:38 | 311 | 49 | 63 | 6.5 | 3.75
1999-04-05 | DM-5E | MRS | NORTH | 1 | 12:36 | 326 | 49 | 63 | 6 | 3.75
1999-04-05 | DM-5F | MRS | NORTH | 2 | - | - | - | - | - | -
1999-04-05 | DM-5G | MRS | NORTH | 3 | 2:35 | 311 | 49 | 64 | 6 | 3.75
1999-04-05 | DM-5H | MRS | NORTH | 4 | 3:48 | 351 | 49 | 68 | 6.5 | 3.75
1999-04-05 | DM-5I | MRS | NORTH | 5 | 4:00 | 311 | 49 | 68 | 7 | 3
1999-04-05 | DM-5J | MRS | NORTH | 5 | 4:15 | 326 | 49 | 70 | 5 | 3.75
1999-04-06 | DM-6 | MRS | CENTER | 1 | 9:45 | 351 | 58 | 66 | 7 | 4
1999-04-06 | DM-6A | MRS | CENTER | 2 | 10:20 | 311 | 58 | 67 | 7 | 3
1999-04-06 | DM-6B | MRS | CENTER | 3 | 10:50 | 314 | 58 | 66 | 7 | 3.5
1999-04-06 | DM-6C | MRS | CENTER | 4 | 11:10 | 351 | 58 | 68 | 6.8 | 4
1999-04-06 | DM-6D | MRS | CENTER | 5 | 11:40 | 311 | 58 | 68 | 7 | 3
1999-04-06 | DM-6E | TRANSITION | 6 | - | 2:21 | 371 | 58 | 68 | 6.2 | 4
1999-04-07 | DM-7 | HRS | SOUTH | 1 | 9:40 | 371 | 61 | 67 | 6 | 3.5
1999-04-07 | DM-7A | HRS | SOUTH | 2 | 9:47 | 326 | 61 | 66 | 6 | 4
1999-04-07 | DM-7B | HRS | SOUTH | 3 | 10:09 | 351 | 61 | 68 | 7 | 4
1999-04-07 | DM-7C | HRS | SOUTH | 4 | 10:37 | 371 | 61 | 67 | 6.5 | 3.25
1999-04-07 | DM-7D | HRS | SOUTH | 5 | 11:10 | 326 | 61 | 68 | 6.5 | 4
1999-04-07 | DM-7E | HRS | NORTH | 1 | 12:13 | 371 | 61 | 70 | 6.2 | 3.5
1999-04-07 | DM-7F | HRS | NORTH | 2 | 1:25 | 326 | 61 | 75 | 6 | 3.5
1999-04-07 | DM-7G | HRS | NORTH | 3 | 2:05 | 371 | 61 | 73 | 6.5 | 3.75
1999-04-07 | DM-7H | HRS | NORTH | 4 | 2:25 | 314 | 61 | 74 | 7 | 3
1999-04-07 | DM-7I | HRS | NORTH | 5 | 2:50 | 326 | 61 | 75 | 6 | 4
1999-04-07 | DM-7J | HRS | NORTH | 5 | 3:59 | 314 | 61 | 72 | 7 | 3
1999-04-08 | DM-8 | HRS | CENTER | 1 | 9:45 | 351 | 70 | 73 | 7 | 4
1999-04-08 | DM-8A | HRS | CENTER | 2 | 10:10 | 371 | 70 | 72 | 5.7 | 3.5
1999-04-08 | DM-8B | HRS | CENTER | 3 | 10:31 | 326 | 70 | 72 | 6.5 | 3.5
1999-04-08 | DM-8C | HRS | CENTER | 4 | 11:00 | 351 | 70 | 73 | 6.8 | 4
1999-04-08 | DM-8D | HRS | CENTER | 5 | 11:25 | 371 | 70 | 74 | 6.6 | 3.75
1999-04-08 | DM-8E | TRANSITION | 7 | - | 3:15 | 309 | 70 | 76 | 6.8 | 3.25

## CONCRETE PROPERTIES-Metric
MATERIAL DESCRIPTION: |  |  | PORTLAND CEMENT CONCRETE
DATE FILE UPDATED: |  |  | 2001-05-08
CROSS REFERENCE |  |  | FAA P-501 PORTLAND CEMENT CONCRETE
TEST SPECIFICATIONS: |  |  | ASTM C 143; ASTM C 138; ASTM C 231
Date Cast | Specimen No. | Test Item | Lane | Section | Time of Casting | Truck No. | Ambient Temp., F | Concrete Temp., F | Air Content, % | Slump, cm
1999-03-29 | DM-1 | LRS | NORTH | - | 10:55 | 213 | 55 | 69 | 6 | 8.255
1999-03-29 | DM-1A | LRS | NORTH | 4 | 11:30 | 326 | 55 | 69 | 6.2 | 6.985
1999-03-29 | DM-1B | LRS | NORTH | - | 12:30 | 351 | 55 | 69 | 6.4 | 7.62
1999-03-29 | DM-1C | LRS | NORTH | 2 | 1:00 | 213 | 55 | 71 | 6.2 | 7.62
1999-03-29 | DM-1D | LRS | NORTH | 1 | 2:15 | 351 | 55 | 72 | 7.2 | 10.795
1999-03-30 | DM-2 | LRS | SOUTH | 5 | 8:50 | 313 | 55 | 69 | 5.5 | 8.89
1999-03-30 | DM-2A | LRS | SOUTH | 4 | 9:16 | 311 | 55 | 69 | 6 | 11.43
1999-03-30 | DM-2B | LRS | SOUTH | 3 | 10:30 | 213 | 55 | 71 | 6 | 7.62
1999-03-30 | DM-2C | LRS | SOUTH | 2 | 11:45 | 311 | 55 | 72 | 7 | 8.255
1999-03-30 | DM-2D | LRS | SOUTH | 1 | 1:00 | 311 | 55 | 69 | 7 | 10.16
1999-03-31 | DM-3 | LRS | CENTER | 5 | 9:50 | 22 | 57 | 68 | 7.2 | 8.255
1999-03-31 | DM-3A | LRS | CENTER | 4 | 10:05 | 371 | 57 | 70 | 7 | 8.89
1999-03-31 | DM-3B | LRS | CENTER | 3 | 11:00 | 22 | 57 | 72 | 7 | 6.985
1999-03-31 | DM-3C | LRS | CENTER | - | 11:20 | 187 | 57 | 74 | 6.4 | 8.89
1999-03-31 | DM-3D | TRANSITION | 0 | - | 12:30 | 309 | 57 | 72 | 6.2 | 7.62
1999-03-31 | DM-3E | TRANSITION | 0 | - | 3:20 | 371 | 51 | 71 | 6.7 | 6.985
1999-03-31 | DM-3F | TRANSITION | 0 | - | 4:45 | 309 | 51 | 72 | 6.5 | 8.255
1999-04-01 | DM-4 | TRANSITION | 5 | - | 10:35 | 311 | 63 | 70 | 6 | 9.525
1999-04-01 | DM-4A | TRANSITION | 5 | - | 11:00 | 371 | 63 | 72 | 6.2 | 8.89
1999-04-01 | DM-4B | TRANSITION | 5 | - | 11:35 | 351 | 63 | 72 | 6 | 8.89
1999-04-01 | DM-4C | TRANSITION | 5 | - | 12:00 | 311 | 63 | 72 | 6.5 | 8.89
1999-04-05 | DM-5 | MRS | SOUTH | 1 | 9:50 | 326 | 49 | 67 | 6.2 | 8.89
1999-04-05 | DM-5A | MRS | SOUTH | 2 | 10:20 | 311 | 49 | 65 | 6.2 | 8.89
1999-04-05 | DM-5B | MRS | SOUTH | 3 | 11:54 | 314 | 49 | 62 | 5.7 | 8.255
1999-04-05 | DM-5C | MRS | SOUTH | 4 | 12:20 | 326 | 49 | 63 | 5.5 | 8.255
1999-04-05 | DM-5D | MRS | SOUTH | 5 | 12:38 | 311 | 49 | 63 | 6.5 | 9.525
1999-04-05 | DM-5E | MRS | NORTH | 1 | 12:36 | 326 | 49 | 63 | 6 | 9.525
1999-04-05 | DM-5F | MRS | NORTH | 2 | - | - | - | - | - | -
1999-04-05 | DM-5G | MRS | NORTH | 3 | 2:35 | 311 | 49 | 64 | 6 | 9.525
1999-04-05 | DM-5H | MRS | NORTH | 4 | 3:48 | 351 | 49 | 68 | 6.5 | 9.525
1999-04-05 | DM-5I | MRS | NORTH | 5 | 4:00 | 311 | 49 | 68 | 7 | 7.62
1999-04-05 | DM-5J | MRS | NORTH | 5 | 4:15 | 326 | 49 | 70 | 5 | 9.525
1999-04-06 | DM-6 | MRS | CENTER | 1 | 9:45 | 351 | 58 | 66 | 7 | 10.16
1999-04-06 | DM-6A | MRS | CENTER | 2 | 10:20 | 311 | 58 | 67 | 7 | 7.62
1999-04-06 | DM-6B | MRS | CENTER | 3 | 10:50 | 314 | 58 | 66 | 7 | 8.89
1999-04-06 | DM-6C | MRS | CENTER | 4 | 11:10 | 351 | 58 | 68 | 6.8 | 10.16
1999-04-06 | DM-6D | MRS | CENTER | 5 | 11:40 | 311 | 58 | 68 | 7 | 7.62
1999-04-06 | DM-6E | TRANSITION | 6 | - | 2:21 | 371 | 58 | 68 | 6.2 | 10.16
1999-04-07 | DM-7 | HRS | SOUTH | 1 | 9:40 | 371 | 61 | 67 | 6 | 8.89
1999-04-07 | DM-7A | HRS | SOUTH | 2 | 9:47 | 326 | 61 | 66 | 6 | 10.16
1999-04-07 | DM-7B | HRS | SOUTH | 3 | 10:09 | 351 | 61 | 68 | 7 | 10.16
1999-04-07 | DM-7C | HRS | SOUTH | 4 | 10:37 | 371 | 61 | 67 | 6.5 | 8.255
1999-04-07 | DM-7D | HRS | SOUTH | 5 | 11:10 | 326 | 61 | 68 | 6.5 | 10.16
1999-04-07 | DM-7E | HRS | NORTH | 1 | 12:13 | 371 | 61 | 70 | 6.2 | 8.89
1999-04-07 | DM-7F | HRS | NORTH | 2 | 1:25 | 326 | 61 | 75 | 6 | 8.89
1999-04-07 | DM-7G | HRS | NORTH | 3 | 2:05 | 371 | 61 | 73 | 6.5 | 9.525
1999-04-07 | DM-7H | HRS | NORTH | 4 | 2:25 | 314 | 61 | 74 | 7 | 7.62
1999-04-07 | DM-7I | HRS | NORTH | 5 | 2:50 | 326 | 61 | 75 | 6 | 10.16
1999-04-07 | DM-7J | HRS | NORTH | 5 | 3:59 | 314 | 61 | 72 | 7 | 7.62
1999-04-08 | DM-8 | HRS | CENTER | 1 | 9:45 | 351 | 70 | 73 | 7 | 10.16
1999-04-08 | DM-8A | HRS | CENTER | 2 | 10:10 | 371 | 70 | 72 | 5.7 | 8.89
1999-04-08 | DM-8B | HRS | CENTER | 3 | 10:31 | 326 | 70 | 72 | 6.5 | 8.89
1999-04-08 | DM-8C | HRS | CENTER | 4 | 11:00 | 351 | 70 | 73 | 6.8 | 10.16
1999-04-08 | DM-8D | HRS | CENTER | 5 | 11:25 | 371 | 70 | 74 | 6.6 | 9.525
1999-04-08 | DM-8E | TRANSITION | 7 | - | 3:15 | 309 | 70 | 76 | 6.8 | 8.255

## MODULUS OF ELASTICITY-English
MATERIAL DESCRIPTION: |  |  | PORTLAND CEMENT CONCRETE
DATE FILE UPDATED: |  |  | 2001-05-04
CROSS REFERENCE |  |  | FAA P-501 PORTLAND CEMENT CONCRETE
Sample ID | Max. Stress, psi | S2, 40 % max. stress, psi | S1, stress @ 50 millionth | e2, strain @ S2 (x10-6) | et2, strain @ S2 (x10-6) | et1, strain @ S1 (x10-6) | E (x106), psi | Poisson's Ratio, m
358 | 5200 | 2080 | 274 | 405 | 105 | 13 | 5.09 | 0.26
360 | 5200 | 2080 | 312 | 348 | 113 | 18 | 5.93 | 0.32
361 | 4650 | 1860 | 283 | 367 | 101 | 15 | 4.97 | 0.27
364 | 4970 | 1990 | 284 | 393 | 102 | 15 | 4.97 | 0.25
366 | 5570 | 2230 | 298 | 389 | 98 | 15 | 5.7 | 0.24
369 | 5170 | 2070 | 290 | 371 | 161 | 30 | 5.55 | 0.41
371 | 6180 | 2470 | 305 | 408 | 100 | 13 | 6.05 | 0.24
372 | 5220 | 2090 | 295 | 413 | 104 | 13 | 4.94 | 0.25
373 | 4650 | 1860 | 232 | 442 | 75 | 9 | 4.15 | 0.17

## MODULUS OF ELASTICITY-Metric
MATERIAL DESCRIPTION: |  |  | PORTLAND CEMENT CONCRETE
DATE FILE UPDATED: |  |  | 2001-05-08
CROSS REFERENCE |  |  | FAA P-501 PORTLAND CEMENT CONCRETE
Sample ID | Max. Stress, kPa | S2, 40 % max. stress, kPa | S1, stress @ 50 millionth | e2, strain @ S2 (x10-6) | et2, strain @ S2 (x10-6) | et1, strain @ S1 (x10-6) | E, MPa | Poisson's Ratio, m
358 | 35852.7364 | 14341.0946 | 274 | 405 | 105 | 13 | 35094.3131 | 0.26
360 | 35852.7364 | 14341.0946 | 312 | 348 | 113 | 18 | 40885.909 | 0.32
361 | 32060.6201 | 12824.248 | 283 | 367 | 101 | 15 | 34266.9423 | 0.27
364 | 34266.9423 | 13720.5664 | 284 | 393 | 102 | 15 | 34266.9423 | 0.25
366 | 38403.7965 | 15375.3081 | 298 | 389 | 98 | 15 | 39300.1149 | 0.24
369 | 35645.8937 | 14272.147 | 290 | 371 | 161 | 30 | 38265.9014 | 0.41
371 | 42609.5983 | 17030.0498 | 305 | 408 | 100 | 13 | 41713.2798 | 0.24
372 | 35990.6315 | 14410.0421 | 295 | 413 | 104 | 13 | 34060.0996 | 0.25
373 | 32060.6201 | 12824.248 | 232 | 442 | 75 | 9 | 28613.2415 | 0.17