## CBR
MATERIAL DESCRIPTION: |  |  | HIGH-STRENGTH SUBGRADE
DATE FILE UPDATED: |  |  | 2000-09-25
TEST SPECIFICATIONS: |  |  | ASTM D 4429; ASTM D 2216
Date | Subgrade | Lift No. | Station | Offset from CL, ft | Point | CBR | MC, % | Density, pcf | Comments
1998-09-28 | High-Strength | 1 | 6+92 | 8R | 1 | 26.2 | 10.9 |  | Compaction Test (Nuclear Method)
1998-09-28 | High-Strength | 1 | 7+09 | 18R | 1 | 36.1 | 10.3 |  | Average for Lift = 99.08 %
1998-09-28 | High-Strength | 1 | 7+80 | 14L | 1 | 36.3 | 10.7 |  | Range = 5.2 %
1998-09-28 | High-Strength | 1 | 7+90 | 18R | 1 | 24.4 | 11.6 |  | Std. Dev. = 1.7 %
1998-09-28 | High-Strength | 1 |  |  | 1 |  |  |  | COV = 1.7 %
1998-10-01 | High-Strength | 2 | 6+60 |  | 1 |  | 11.8 |  | Compaction Test (Nuclear Method)
1998-10-01 | High-Strength | 2 | 7+30 |  | 1 |  | 10.8 |  | Average for Lift = 98.32 %
1998-10-01 | High-Strength | 2 | 8+00 |  | 1 |  | 11 |  | Range = 7.4 %
1998-10-01 | High-Strength | 2 | 8+65 |  | 1 |  | 10 |  | Std. Dev. = 2.3 %
1998-10-01 | High-Strength | 2 |  |  | 1 |  |  |  | COV = 2.3 %
1998-10-09 | High-Strength | 3 | 6+70 | 20L | 1 | 31.1 | 8.3 |  | Compaction Test (Nuclear Method)
1998-10-09 | High-Strength | 3 | 6+90 | 13R | 1 | 20.8 | 8.2 |  | Average for Lift = 100.25 %
1998-10-09 | High-Strength | 3 | 7+74 | 23R | 1 | 20.6 | 8.6 |  | Range = 8.0 %
1998-10-09 | High-Strength | 3 | 8+10 | 10L | 1 | 27.5 | 8.5 |  | Std. Dev. = 2.3 %
1998-10-09 | High-Strength | 3 |  |  | 1 |  |  |  | COV = 2.3 %
1998-10-30 | High-Strength | 4 | 7+22 | 8L | 1 | 45.6 | 9 |  | Compaction Test (Nuclear Method)
1998-10-30 | High-Strength | 4 | 7+48 | 5R | 1 | 39 | 8.5 |  | Average for Lift = 97.88 %
1998-10-30 | High-Strength | 4 | 8+22 | 20L | 1 | 45.5 | 7.9 |  | Range = 8.2 %
1998-10-30 | High-Strength | 4 | 8+80 | 20R | 1 | 49.1 | 8.2 |  | Std. Dev. = 2.6 %
1998-10-30 | High-Strength | 4 |  |  | 1 |  |  |  | COV = 2.7 %
1998-11-20 | High-Strength | 5 | 6+82 | 18L | 1 | 58.5 |  |  | Compaction Test (Nuclear Method)
1998-11-20 | High-Strength | 5 | 6+82 | 18L | 2 | 67 |  |  | Average for Lift = 96.53 %
1998-11-20 | High-Strength | 5 | 6+82 | 18L | 3 | 51.1 |  |  | Range = 2.9 %
1998-11-20 | High-Strength | 5 | 6+82 | 18L | 4 | 68.5 | 7.4 |  | Std. Dev. = 1.0 %
1998-11-20 | High-Strength | 5 | 7+38 | 10R | 1 | 67 | 7.3 |  | COV = 1.0 %
1998-11-20 | High-Strength | 5 | 7+86 | 20R | 1 | 51.1 | 6.7
1998-11-20 | High-Strength | 5 | 8+10 | 5L | 1 | 68.5 | 7.4
1998-12-22 | High-Strength | 6 | 6+82 | 10R | 1 | 52.1 |  |  | Compaction Test (Nuclear Method)
1998-12-22 | High-Strength | 6 | 6+82 | 10R | 2 | 42.4 | 6.1 |  | Average for Lift = 98.78 %
1998-12-22 | High-Strength | 6 | 6+82 | 10R | 3 | 50.1 |  |  | Range = 6.0 %
1998-12-22 | High-Strength | 6 | 7+40 | 10L | 1 | 35.6 |  |  | Std. Dev. = 1.8 %
1998-12-22 | High-Strength | 6 | 7+40 | 10L | 2 | 31.2 | 8 |  | COV = 1.8 %
1998-12-22 | High-Strength | 6 | 7+40 | 10L | 3 | 42.4
1998-12-22 | High-Strength | 6 | 8+10 | 15R | 1 | 42.1
1998-12-22 | High-Strength | 6 | 8+10 | 15R | 2 | 33.4 | 8.4
1998-12-22 | High-Strength | 6 | 8+10 | 15R | 3 | 35.7
1998-12-22 | High-Strength | 6 | 8+52 | 7L | 1 | 43.9
1998-12-22 | High-Strength | 6 | 8+52 | 7L | 2 | 43.7 | 7.1
1998-12-22 | High-Strength | 6 | 8+52 | 7L | 3 | 61.9
1999-01-07 | High-Strength | 7 | 6+71 | 11L | 1 | 28.4 |  |  | Compaction Test (Nuclear Method)
1999-01-07 | High-Strength | 7 | 6+71 | 11L | 2 | 21.4 | 9.1 |  | Average for Lift = 99.00 %
1999-01-07 | High-Strength | 7 | 6+71 | 11L | 3 | 26.1 |  |  | Range = 3.9 %
1999-01-07 | High-Strength | 7 | 7+18 | 19R | 1 | 28.7 |  |  | Std. Dev. = 1.1 %
1999-01-07 | High-Strength | 7 | 7+18 | 19R | 2 | 27.9 | 9.2 |  | COV = 1.1 %
1999-01-07 | High-Strength | 7 | 7+18 | 19R | 3 | 21.9
1999-01-07 | High-Strength | 7 | 7+92 | 17L | 1 | 24
1999-01-07 | High-Strength | 7 | 7+92 | 17L | 2 | 27.1 | 10.2
1999-01-07 | High-Strength | 7 | 7+92 | 17L | 3 | 22.3
1999-01-07 | High-Strength | 7 | 8+17 | 11R | 1 | 27.6
1999-01-07 | High-Strength | 7 | 8+17 | 11R | 2 | 23.7 | 9.5
1999-01-07 | High-Strength | 7 | 8+17 | 11R | 3 | 30.9
1999-03-17 | High-Strength | Final 3-2 | 7+84 | 13L | 1 | 19.4 |  |  | Compaction Test (Nuclear Method)
1999-03-17 | High-Strength | Final 3-2 | 7+84 | 13L | 2 | 19.8 | 9.5 |  | Average for Lift = 95.65 %
1999-03-17 | High-Strength | Final 3-2 | 7+84 | 13L | 3 | 21.9 |  |  | Range = 1.3 %
1999-03-17 | High-Strength | Final 3-2 | 7+84 | 12R | 1 | 18.4 |  |  | Std. Dev. = 0.5 %
1999-03-17 | High-Strength | Final 3-2 | 7+84 | 12R | 2 | 16.7 | 9.2 |  | COV = 0.5 %
1999-03-17 | High-Strength | Final 3-2 | 7+84 | 12R | 3 | 22.7

## Compaction-English
MATERIAL DESCRIPTION: |  |  | HIGH-STRENGTH SUBGRADE
DATE FILE UPDATED: |  |  | 2000-09-25
TEST SPECIFICATIONS: |  |  | ASTM D 2937; ASTM D 1556
Date | Subgrade | Lift No. | Station | Offset from CL, feet | Left/Right | Penetration, inch | Wet Density, pcf | Dry Density, pcf | % Compaction | Moisture Content, %
1998-09-28 | High-Strength | 1 | 6+60 | 24 | R | 10 | 130.8 | 117.9441 | 98.4098 | 10.9
1998-09-28 | High-Strength | 1 | 6+60 | 0 |  | 10 | 128.8 | 116.3505 | 97.0801 | 10.7
1998-09-28 | High-Strength | 1 | 6+60 | 20 | L | 10 | 128.8 | 116.036 | 96.8177 | 11
1998-09-28 | High-Strength | 1 | 7+30 | 20 | R | 10 | 132.6 | 120 | 100.1252 | 10.5
1998-09-28 | High-Strength | 1 | 7+30 | 4 | L | 10 | 134.6 | 122.1416 | 101.912 | 10.2
1998-09-28 | High-Strength | 1 | 7+30 | 25 | L | 10 | 132.8 | 120.3989 | 100.458 | 10.3
1998-09-28 | High-Strength | 1 | 8+00 | 26 | R | 10 | 129 | 116.2162 | 96.9681 | 11
1998-09-28 | High-Strength | 1 | 8+00 | 6 | R | 10 | 131.9 | 118.6151 | 98.9696 | 11.2
1998-09-28 | High-Strength | 1 | 8+00 | 20 | L | 10 | 131.5 | 119.5455 | 99.7459 | 10
1998-09-28 | High-Strength | 1 | 8+70 | 18 | R | 10 | 130.5 | 116.3102 | 97.0464 | 12.2
1998-09-28 | High-Strength | 1 | 8+70 | 10 | L | 10 | 135.5 | 121.743 | 101.5795 | 11.3
1998-09-28 | High-Strength | 1 | 8+70 | 28 | L | 10 | 131.7 | 118.2226 | 98.6422 | 11.4
1998-10-01 | High-Strength | 2 | 6+60 | 15 | R | 10 | 127.8 | 116.0763 | 96.8513 | 10.1
1998-10-01 | High-Strength | 2 | 6+60 | 0 |  | 10 | 126.8 | 112.3118 | 93.7103 | 12.9
1998-10-01 | High-Strength | 2 | 6+60 | 15 | L | 10 | 128.4 | 114.3366 | 95.3997 | 12.3
1998-10-01 | High-Strength | 2 | 7+30 | 20 | R | 10 | 130.6 | 119.1606 | 99.4248 | 9.6
1998-10-01 | High-Strength | 2 | 7+30 | 0 |  | 10 | 127.5 | 115.5938 | 96.4488 | 10.3
1998-10-01 | High-Strength | 2 | 7+30 | 10 | L | 10 | 129.3 | 114.9333 | 95.8976 | 12.5
1998-10-01 | High-Strength | 2 | 8+00 | 10 | R | 10 | 131.7 | 119.7273 | 99.8976 | 10
1998-10-01 | High-Strength | 2 | 8+00 | 0 |  | 10 | 130.2 | 117.4031 | 97.9583 | 10.9
1998-10-01 | High-Strength | 2 | 8+00 | 15 | L | 10 | 133.6 | 119.2857 | 99.5292 | 12
1998-10-01 | High-Strength | 2 | 8+65 | 15 | R | 10 | 132.5 | 120.1269 | 100.2311 | 10.3
1998-10-01 | High-Strength | 2 | 8+65 | 0 |  | 10 | 134.8 | 122.7687 | 102.4353 | 9.8
1998-10-01 | High-Strength | 2 | 8+65 | 20 | L | 10 | 127.4 | 115.9236 | 96.7239 | 9.9
1998-10-09 | High-Strength | 3 | 6+60 | 10 | R | 10 | 128.9 | 120.6929 | 100.7033 | 6.8
1998-10-09 | High-Strength | 3 | 6+60 | 0 |  | 10 | 133.8 | 121.4156 | 101.3063 | 10.2
1998-10-09 | High-Strength | 3 | 6+60 | 15 | L | 10 | 127.6 | 118.2576 | 98.6714 | 7.9
1998-10-09 | High-Strength | 3 | 7+30 | 20 | R | 10 | 128.5 | 117.8899 | 98.3645 | 9
1998-10-09 | High-Strength | 3 | 7+30 | 0 |  | 10 | 134 | 122.2628 | 102.0132 | 9.6
1998-10-09 | High-Strength | 3 | 7+30 | 20 | L | 10 | 132.3 | 124.6937 | 104.0415 | 6.1
1998-10-09 | High-Strength | 3 | 8+00 | 15 | R | 10 | 128.9 | 118.6924 | 99.0342 | 8.6
1998-10-09 | High-Strength | 3 | 8+00 | 0 |  | 10 | 132.2 | 121.2844 | 101.1968 | 9
1998-10-09 | High-Strength | 3 | 8+00 | 10 | L | 10 | 129.2 | 119.4085 | 99.6316 | 8.2
1998-10-09 | High-Strength | 3 | 8+70 | 10 | R | 10 | 128.9 | 118.3655 | 98.7613 | 8.9
1998-10-09 | High-Strength | 3 | 8+70 | 0 |  | 10 | 134.4 | 124.2144 | 103.6416 | 8.2
1998-10-09 | High-Strength | 3 | 8+70 | 15 | L | 10 | 125.1 | 115.2995 | 96.2032 | 8.5
1998-10-30 | High-Strength | 4 | 6+50 | 20 | L | 10 | 125.5 | 116.6357 | 97.3181 | 7.6
1998-10-30 | High-Strength | 4 | 6+50 | 0 |  | 10 | 135 | 124.0809 | 103.5301 | 8.8
1998-10-30 | High-Strength | 4 | 6+50 | 10 | R | 10 | 132.2 | 119.638 | 99.8231 | 10.5
1998-10-30 | High-Strength | 4 | 7+20 | 20 | R | 10 | 125.5 | 117.1802 | 97.7724 | 7.1
1998-10-30 | High-Strength | 4 | 7+20 | 0 |  | 10 | 131.4 | 119.7812 | 99.9426 | 9.7
1998-10-30 | High-Strength | 4 | 7+20 | 10 | L | 10 | 125.4 | 115.2574 | 96.168 | 8.8
1998-10-30 | High-Strength | 4 | 7+95 | 15 | L | 10 | 126.4 | 118.0205 | 98.4735 | 7.1
1998-10-30 | High-Strength | 4 | 7+95 | 0 |  | 10 | 126.9 | 117.718 | 98.2211 | 7.8
1998-10-30 | High-Strength | 4 | 7+95 | 15 | R | 10 | 127.6 | 117.1717 | 97.7653 | 8.9
1998-10-30 | High-Strength | 4 | 8+65 | 10 | R | 10 | 135.3 | 125.3939 | 104.6257 | 7.9
1998-10-30 | High-Strength | 4 | 8+65 | 0 |  | 10 | 134 | 123.0487 | 102.6689 | 8.9
1998-10-30 | High-Strength | 4 | 8+65 | 20 | L | 10 | 130.6 | 121.038 | 100.9912 | 7.9
1998-11-05 | High-Strength | 5 | 6+90 | 20 | R | 10 | 126.9 | 117.8273 | 98.3123 | 7.7
1998-11-05 | High-Strength | 5 | 6+90 | 5 | R | 10 | 126.5 | 117.3469 | 97.9115 | 7.8
1998-11-05 | High-Strength | 5 | 6+90 | 25 | L | 10 | 125.5 | 116.8529 | 97.4993 | 7.4
1998-11-05 | High-Strength | 5 | 7+50 | 15 | L | 10 | 126.7 | 117.9702 | 98.4315 | 7.4
1998-11-05 | High-Strength | 5 | 7+50 | 5 | L | 10 | 127.5 | 119.0476 | 99.3305 | 7.1
1998-11-05 | High-Strength | 5 | 7+50 | 25 | R | 10 | 125.1 | 116.589 | 97.2791 | 7.3
1998-11-05 | High-Strength | 5 | 8+10 | 25 | R | 10 | 125.5 | 117.6195 | 98.1389 | 6.7
1998-11-05 | High-Strength | 5 | 8+10 | 0 |  | 10 | 127.1 | 119.2308 | 99.4833 | 6.6
1998-11-05 | High-Strength | 5 | 8+10 | 15 | L | 10 | 128.3 | 119.46 | 99.6746 | 7.4
1998-11-05 | High-Strength | 5 | 8+70 | 20 | L | 10 | 127 | 118.1395 | 98.5728 | 7.5
1998-11-05 | High-Strength | 5 | 8+70 | 10 | R | 10 | 125.1 | 116.4804 | 97.1885 | 7.4
1998-11-05 | High-Strength | 5 | 8+70 | 25 | R | 10 | 128.6 | 120.1869 | 100.2811 | 7
1998-12-22 | High-Strength | 6 | 6+90 | 15 | R | 8 | 129.6 | 119.6676 | 99.8478 | 8.3
1998-12-22 | High-Strength | 6 | 6+90 | 0 |  | 8 | 130 | 119.1567 | 99.4216 | 9.1
1998-12-22 | High-Strength | 6 | 6+90 | 20 | L | 8 | 129.8 | 119.3015 | 99.5423 | 8.8
1998-12-22 | High-Strength | 6 | 7+50 | 25 | R | 8 | 132.5 | 121.4482 | 101.3335 | 9.1
1998-12-22 | High-Strength | 6 | 7+50 | 0 |  | 8 | 137.9 | 124.7964 | 104.1271 | 10.5
1998-12-22 | High-Strength | 6 | 7+50 | 15 | L | 8 | 132.1 | 121.0816 | 101.0276 | 9.1
1998-12-22 | High-Strength | 6 | 8+10 | 20 | R | 8 | 131.7 | 119.2935 | 99.5357 | 10.4
1998-12-22 | High-Strength | 6 | 8+10 | 0 |  | 8 | 128.7 | 117.427 | 97.9783 | 9.6
1998-12-22 | High-Strength | 6 | 8+10 | 10 | L | 8 | 130.7 | 119.7984 | 99.9569 | 9.1
1998-12-22 | High-Strength | 6 | 8+70 | 10 | R | 8 | 128.9 | 119.0212 | 99.3085 | 8.3
1998-12-22 | High-Strength | 6 | 8+70 | 5 | L | 8 | 133.2 | 123.907 | 103.385 | 7.5
1998-12-22 | High-Strength | 6 | 8+70 | 25 | L | 8 | 131.7 | 122.3978 | 102.1258 | 7.6
1999-01-07 | High-Strength | 7 | 6+90 | 10 | R | 8 | 133.6 | 122.6814 | 102.3624 | 8.9
1999-01-07 | High-Strength | 7 | 6+90 | 0 |  | 8 | 134.2 | 122 | 101.7939 | 10
1999-01-07 | High-Strength | 7 | 6+90 | 25 | L | 8 | 128.6 | 118.5253 | 98.8947 | 8.5
1999-01-07 | High-Strength | 7 | 7+50 | 15 | R | 8 | 132.2 | 120.7306 | 100.7347 | 9.5
1999-01-07 | High-Strength | 7 | 7+50 | 5 | R | 8 | 131.9 | 121.2316 | 101.1528 | 8.8
1999-01-07 | High-Strength | 7 | 7+50 | 15 | L | 8 | 131.2 | 119.9269 | 100.0641 | 9.4
1999-01-07 | High-Strength | 7 | 8+10 | 25 | R | 8 | 133.4 | 120.9429 | 100.9119 | 10.3
1999-01-07 | High-Strength | 7 | 8+10 | 5 | L | 8 | 131.7 | 119.51 | 99.7163 | 10.2
1999-01-07 | High-Strength | 7 | 8+10 | 20 | L | 8 | 132.4 | 120.1452 | 100.2463 | 10.2
1999-01-07 | High-Strength | 7 | 8+70 | 20 | R | 8 | 132.6 | 121.0959 | 101.0395 | 9.5
1999-01-07 | High-Strength | 7 | 8+70 | 0 |  | 8 | 133.7 | 123.2258 | 102.8167 | 8.5
1999-01-07 | High-Strength | 7 | 8+70 | 10 | L | 8 | 132.8 | 120.2899 | 100.367 | 10.4
1999-03-17 | High-Strength | Final 3-2 | 8+40 | 10 | R | 8 | 137.7 | 125.6387 | 104.8299 | 9.6
1999-03-17 | High-Strength | Final 3-2 | 8+40 | 10 | L | 8 | 138.2 | 125.9799 | 105.1147 | 9.7
1999-03-17 | High-Strength | Final 3-2 | 8+40 | 20 | L | 8 | 137.4 | 125.9395 | 105.0809 | 9.1
1999-03-17 | High-Strength | Final 3-2 | 7+80 | 25 | R | 8 | 138 | 127.3063 | 106.2213 | 8.4
1999-03-17 | High-Strength | Final 3-2 | 7+80 | 0 |  | 8 | 138.7 | 125.9764 | 105.1117 | 10.1
1999-03-17 | High-Strength | Final 3-2 | 7+80 | 25 | L | 8 | 138 | 126.6055 | 105.6366 | 9

## Compaction-Metric
MATERIAL DESCRIPTION: |  |  | HIGH-STRENGTH SUBGRADE
DATE FILE UPDATED: |  |  | 2001-05-08
TEST SPECIFICATIONS: |  |  | ASTM D 2937; ASTM D 1556
Date | Subgrade | Lift No. | Station | Offset from CL, m | Left/Right | Penetration, cm | Wet Density, kg/m3 | Dry Density, kg/m3 | % Compaction | Moisture Content, %
1998-09-28 | High-Strength | 1 | 6+60 | 7.3152 | R | 25.4 | 2095.2146 | 1889.2827 | 98.4098 | 10.9
1998-09-28 | High-Strength | 1 | 6+60 | 0 |  | 25.4 | 2063.1776 | 1863.7558 | 97.0801 | 10.7
1998-09-28 | High-Strength | 1 | 6+60 | 6.096 | L | 25.4 | 2063.1776 | 1858.7186 | 96.8177 | 11
1998-09-28 | High-Strength | 1 | 7+30 | 6.096 | R | 25.4 | 2124.0478 | 1922.2152 | 100.1252 | 10.5
1998-09-28 | High-Strength | 1 | 7+30 | 1.2192 | L | 25.4 | 2156.0847 | 1956.5197 | 101.912 | 10.2
1998-09-28 | High-Strength | 1 | 7+30 | 7.62 | L | 25.4 | 2127.2515 | 1928.6052 | 100.458 | 10.3
1998-09-28 | High-Strength | 1 | 8+00 | 7.9248 | R | 25.4 | 2066.3813 | 1861.6048 | 96.9681 | 11
1998-09-28 | High-Strength | 1 | 8+00 | 1.8288 | R | 25.4 | 2112.8349 | 1900.0314 | 98.9696 | 11.2
1998-09-28 | High-Strength | 1 | 8+00 | 6.096 | L | 25.4 | 2106.4275 | 1914.9341 | 99.7459 | 10
1998-09-28 | High-Strength | 1 | 8+70 | 5.4864 | R | 25.4 | 2090.409 | 1863.1097 | 97.0464 | 12.2
1998-09-28 | High-Strength | 1 | 8+70 | 3.048 | L | 25.4 | 2170.5013 | 1950.136 | 101.5795 | 11.3
1998-09-28 | High-Strength | 1 | 8+70 | 8.5344 | L | 25.4 | 2109.6312 | 1893.7443 | 98.6422 | 11.4
1998-10-01 | High-Strength | 2 | 6+60 | 4.572 | R | 25.4 | 2047.1592 | 1859.3635 | 96.8513 | 10.1
1998-10-01 | High-Strength | 2 | 6+60 | 0 |  | 25.4 | 2031.1407 | 1799.0618 | 93.7103 | 12.9
1998-10-01 | High-Strength | 2 | 6+60 | 4.572 | L | 25.4 | 2056.7703 | 1831.4962 | 95.3997 | 12.3
1998-10-01 | High-Strength | 2 | 7+30 | 6.096 | R | 25.4 | 2092.0109 | 1908.769 | 99.4248 | 9.6
1998-10-01 | High-Strength | 2 | 7+30 | 0 |  | 25.4 | 2042.3537 | 1851.6352 | 96.4488 | 10.3
1998-10-01 | High-Strength | 2 | 7+30 | 3.048 | L | 25.4 | 2071.1869 | 1841.055 | 95.8976 | 12.5
1998-10-01 | High-Strength | 2 | 8+00 | 3.048 | R | 25.4 | 2109.6312 | 1917.8465 | 99.8976 | 10
1998-10-01 | High-Strength | 2 | 8+00 | 0 |  | 25.4 | 2085.6035 | 1880.6163 | 97.9583 | 10.9
1998-10-01 | High-Strength | 2 | 8+00 | 4.572 | L | 25.4 | 2140.0663 | 1910.7734 | 99.5292 | 12
1998-10-01 | High-Strength | 2 | 8+65 | 4.572 | R | 25.4 | 2122.4459 | 1924.2484 | 100.2311 | 10.3
1998-10-01 | High-Strength | 2 | 8+65 | 0 |  | 25.4 | 2159.2884 | 1966.565 | 102.4353 | 9.8
1998-10-01 | High-Strength | 2 | 8+65 | 6.096 | L | 25.4 | 2040.7518 | 1856.917 | 96.7239 | 9.9
1998-10-09 | High-Strength | 3 | 6+60 | 3.048 | R | 25.4 | 2064.7795 | 1933.3141 | 100.7033 | 6.8
1998-10-09 | High-Strength | 3 | 6+60 | 0 |  | 25.4 | 2143.2699 | 1944.8911 | 101.3063 | 10.2
1998-10-09 | High-Strength | 3 | 6+60 | 4.572 | L | 25.4 | 2043.9555 | 1894.3054 | 98.6714 | 7.9
1998-10-09 | High-Strength | 3 | 7+30 | 6.096 | R | 25.4 | 2058.3721 | 1888.4148 | 98.3645 | 9
1998-10-09 | High-Strength | 3 | 7+30 | 0 |  | 25.4 | 2146.4736 | 1958.4614 | 102.0132 | 9.6
1998-10-09 | High-Strength | 3 | 7+30 | 6.096 | L | 25.4 | 2119.2423 | 1997.4008 | 104.0415 | 6.1
1998-10-09 | High-Strength | 3 | 8+00 | 4.572 | R | 25.4 | 2064.7795 | 1901.2703 | 99.0342 | 8.6
1998-10-09 | High-Strength | 3 | 8+00 | 0 |  | 25.4 | 2117.6404 | 1942.7894 | 101.1968 | 9
1998-10-09 | High-Strength | 3 | 8+00 | 3.048 | L | 25.4 | 2069.585 | 1912.7403 | 99.6316 | 8.2
1998-10-09 | High-Strength | 3 | 8+70 | 3.048 | R | 25.4 | 2064.7795 | 1896.0326 | 98.7613 | 8.9
1998-10-09 | High-Strength | 3 | 8+70 | 0 |  | 25.4 | 2152.881 | 1989.7237 | 103.6416 | 8.2
1998-10-09 | High-Strength | 3 | 8+70 | 4.572 | L | 25.4 | 2003.9093 | 1846.9211 | 96.2032 | 8.5
1998-10-30 | High-Strength | 4 | 6+50 | 6.096 | L | 25.4 | 2010.3167 | 1868.3241 | 97.3181 | 7.6
1998-10-30 | High-Strength | 4 | 6+50 | 0 |  | 25.4 | 2162.4921 | 1987.5847 | 103.5301 | 8.8
1998-10-30 | High-Strength | 4 | 6+50 | 3.048 | R | 25.4 | 2117.6404 | 1916.4167 | 99.8231 | 10.5
1998-10-30 | High-Strength | 4 | 7+20 | 6.096 | R | 25.4 | 2010.3167 | 1877.0464 | 97.7724 | 7.1
1998-10-30 | High-Strength | 4 | 7+20 | 0 |  | 25.4 | 2104.8256 | 1918.7107 | 99.9426 | 9.7
1998-10-30 | High-Strength | 4 | 7+20 | 3.048 | L | 25.4 | 2008.7149 | 1846.2453 | 96.168 | 8.8
1998-10-30 | High-Strength | 4 | 7+95 | 4.572 | L | 25.4 | 2024.7333 | 1890.5073 | 98.4735 | 7.1
1998-10-30 | High-Strength | 4 | 7+95 | 0 |  | 25.4 | 2032.7426 | 1885.661 | 98.2211 | 7.8
1998-10-30 | High-Strength | 4 | 7+95 | 4.572 | R | 25.4 | 2043.9555 | 1876.9105 | 97.7653 | 8.9
1998-10-30 | High-Strength | 4 | 8+65 | 3.048 | R | 25.4 | 2167.2976 | 2008.6169 | 104.6257 | 7.9
1998-10-30 | High-Strength | 4 | 8+65 | 0 |  | 25.4 | 2146.4736 | 1971.0502 | 102.6689 | 8.9
1998-10-30 | High-Strength | 4 | 8+65 | 6.096 | L | 25.4 | 2092.0109 | 1938.8423 | 100.9912 | 7.9
1998-11-05 | High-Strength | 5 | 6+90 | 6.096 | R | 25.4 | 2032.7426 | 1887.4119 | 98.3123 | 7.7
1998-11-05 | High-Strength | 5 | 6+90 | 1.524 | R | 25.4 | 2026.3352 | 1879.7172 | 97.9115 | 7.8
1998-11-05 | High-Strength | 5 | 6+90 | 7.62 | L | 25.4 | 2010.3167 | 1871.8033 | 97.4993 | 7.4
1998-11-05 | High-Strength | 5 | 7+50 | 4.572 | L | 25.4 | 2029.5389 | 1889.701 | 98.4315 | 7.4
1998-11-05 | High-Strength | 5 | 7+50 | 1.524 | L | 25.4 | 2042.3537 | 1906.9595 | 99.3305 | 7.1
1998-11-05 | High-Strength | 5 | 7+50 | 7.62 | R | 25.4 | 2003.9093 | 1867.5763 | 97.2791 | 7.3
1998-11-05 | High-Strength | 5 | 8+10 | 7.62 | R | 25.4 | 2010.3167 | 1884.0832 | 98.1389 | 6.7
1998-11-05 | High-Strength | 5 | 8+10 | 0 |  | 25.4 | 2035.9463 | 1909.8933 | 99.4833 | 6.6
1998-11-05 | High-Strength | 5 | 8+10 | 4.572 | L | 25.4 | 2055.1684 | 1913.5646 | 99.6746 | 7.4
1998-11-05 | High-Strength | 5 | 8+70 | 6.096 | L | 25.4 | 2034.3444 | 1892.4134 | 98.5728 | 7.5
1998-11-05 | High-Strength | 5 | 8+70 | 3.048 | R | 25.4 | 2003.9093 | 1865.8374 | 97.1885 | 7.4
1998-11-05 | High-Strength | 5 | 8+70 | 7.62 | R | 25.4 | 2059.974 | 1925.2093 | 100.2811 | 7
1998-12-22 | High-Strength | 6 | 6+90 | 4.572 | R | 20.32 | 2075.9924 | 1916.8905 | 99.8478 | 8.3
1998-12-22 | High-Strength | 6 | 6+90 | 0 |  | 20.32 | 2082.3998 | 1908.7074 | 99.4216 | 9.1
1998-12-22 | High-Strength | 6 | 6+90 | 6.096 | L | 20.32 | 2079.1961 | 1911.0258 | 99.5423 | 8.8
1998-12-22 | High-Strength | 6 | 7+50 | 7.62 | R | 20.32 | 2122.4459 | 1945.4133 | 101.3335 | 9.1
1998-12-22 | High-Strength | 6 | 7+50 | 0 |  | 20.32 | 2208.9456 | 1999.0458 | 104.1271 | 10.5
1998-12-22 | High-Strength | 6 | 7+50 | 4.572 | L | 20.32 | 2116.0386 | 1939.5404 | 101.0276 | 9.1
1998-12-22 | High-Strength | 6 | 8+10 | 6.096 | R | 20.32 | 2109.6312 | 1910.8978 | 99.5357 | 10.4
1998-12-22 | High-Strength | 6 | 8+10 | 0 |  | 20.32 | 2061.5758 | 1880.9998 | 97.9783 | 9.6
1998-12-22 | High-Strength | 6 | 8+10 | 3.048 | L | 20.32 | 2093.6127 | 1918.9851 | 99.9569 | 9.1
1998-12-22 | High-Strength | 6 | 8+70 | 3.048 | R | 20.32 | 2064.7795 | 1906.5369 | 99.3085 | 8.3
1998-12-22 | High-Strength | 6 | 8+70 | 1.524 | L | 20.32 | 2133.6589 | 1984.799 | 103.385 | 7.5
1998-12-22 | High-Strength | 6 | 8+70 | 7.62 | L | 20.32 | 2109.6312 | 1960.6238 | 102.1258 | 7.6
1999-01-07 | High-Strength | 7 | 6+90 | 3.048 | R | 20.32 | 2140.0663 | 1965.1664 | 102.3624 | 8.9
1999-01-07 | High-Strength | 7 | 6+90 | 0 |  | 20.32 | 2149.6773 | 1954.2521 | 101.7939 | 10
1999-01-07 | High-Strength | 7 | 6+90 | 7.62 | L | 20.32 | 2059.974 | 1898.5935 | 98.8947 | 8.5
1999-01-07 | High-Strength | 7 | 7+50 | 4.572 | R | 20.32 | 2117.6404 | 1933.9182 | 100.7347 | 9.5
1999-01-07 | High-Strength | 7 | 7+50 | 1.524 | R | 20.32 | 2112.8349 | 1941.9438 | 101.1528 | 8.8
1999-01-07 | High-Strength | 7 | 7+50 | 4.572 | L | 20.32 | 2101.622 | 1921.0438 | 100.0641 | 9.4
1999-01-07 | High-Strength | 7 | 8+10 | 7.62 | R | 20.32 | 2136.8626 | 1937.3187 | 100.9119 | 10.3
1999-01-07 | High-Strength | 7 | 8+10 | 1.524 | L | 20.32 | 2109.6312 | 1914.3659 | 99.7163 | 10.2
1999-01-07 | High-Strength | 7 | 8+10 | 6.096 | L | 20.32 | 2120.8441 | 1924.5409 | 100.2463 | 10.2
1999-01-07 | High-Strength | 7 | 8+70 | 6.096 | R | 20.32 | 2124.0478 | 1939.7697 | 101.0395 | 9.5
1999-01-07 | High-Strength | 7 | 8+70 | 0 |  | 20.32 | 2141.6681 | 1973.8877 | 102.8167 | 8.5
1999-01-07 | High-Strength | 7 | 8+70 | 3.048 | L | 20.32 | 2127.2515 | 1926.8582 | 100.367 | 10.4
1999-03-17 | High-Strength | Final 3-2 | 8+40 | 3.048 | R | 20.32 | 2205.7419 | 2012.5383 | 104.8299 | 9.6
1999-03-17 | High-Strength | Final 3-2 | 8+40 | 3.048 | L | 20.32 | 2213.7512 | 2018.0047 | 105.1147 | 9.7
1999-03-17 | High-Strength | Final 3-2 | 8+40 | 6.096 | L | 20.32 | 2200.9364 | 2017.3569 | 105.0809 | 9.1
1999-03-17 | High-Strength | Final 3-2 | 7+80 | 7.62 | R | 20.32 | 2210.5475 | 2039.2504 | 106.2213 | 8.4
1999-03-17 | High-Strength | Final 3-2 | 7+80 | 0 |  | 20.32 | 2221.7604 | 2017.9477 | 105.1117 | 10.1
1999-03-17 | High-Strength | Final 3-2 | 7+80 | 7.62 | L | 20.32 | 2210.5475 | 2028.0252 | 105.6366 | 9