## Sheet1
Electric Power Annual 2006 Released: October 22, 2007 Next Update: October 2008
Table 4.6. Receipts and Quality of Coal Delivered for the Electric Power Industry, 1995 through 2006
Period | Anthracite[[1]] |  |  | Bituminous[1] |  |  | Subbituminous |  |  | Lignite
| Receipts | Sulfur percent by weight | Ash percent by weight | Receipts | Sulfur percent by weight | Ash percent by weight | Receipts | Sulfur percent by weight | Ash percent by weight | Receipts | Sulfur percent by weight | Ash percent by weight
| (Thousand Tons) |  |  | (Thousand Tons) |  |  | (Thousand Tons) |  |  | (Thousand Tons)
1995 | 857 | 0.53 | 37.4 | 432586 | 1.6 | 10.2 | 316195 | 0.39 | 6.7 | 77222 | 0.99 | 14
1996 | 735 | 0.52 | 37.7 | 454814 | 1.64 | 10.3 | 328874 | 0.39 | 6.6 | 78278 | 0.92 | 13.6
1997 | 751 | 0.53 | 36.7 | 466104 | 1.65 | 10.5 | 336805 | 0.4 | 6.7 | 76928 | 0.98 | 13.8
1998 | 511 | 0.55 | 37.6 | 478252 | 1.61 | 10.5 | 373496 | 0.38 | 6.6 | 77189 | 0.95 | 13.8
1999 | 137 | 0.64 | 37.8 | 444399 | 1.57 | 10.2 | 386271 | 0.38 | 6.6 | 77425 | 0.9 | 14.2
2000 | 11 | 0.64 | 37.2 | 375673 | 1.45 | 10.1 | 341242 | 0.35 | 6.3 | 73349 | 0.91 | 14.2
2001 | -- | -- | -- | 348703 | 1.42 | 10.4 | 349340 | 0.35 | 6.1 | 64772 | 0.98 | 13.9
2002[2] | -- | -- | -- | 412589 | 1.47 | 10.1 | 391785 | 0.36 | 6.2 | 65555 | 0.93 | 13.3
2003 | -- | -- | -- | 436809 | 1.49 | 9.9 | 432513 | 0.38 | 6.4 | 79869 | 1.03 | 14.4
2004 | -- | -- | -- | 441186 | 1.5 | 10.3 | 445603 | 0.36 | 6 | 78268 | 1.05 | 14.2
2005 | -- | -- | -- | 451680 | 1.55 | 10.5 | 456856 | 0.36 | 6.2 | 77677 | 1.02 | 14
2006 | -- | -- | -- | 462992 | 1.57 | 10.5 | 504947 | 0.35 | 6.1 | 75742 | 0.95 | 14.4
[1] Beginning in 2001, anthracite coal receipts were no longer reported separately. From 2001 forward, all anthracite coal receipts have been combined with bituminous coal receipts.
[2] Beginning in 2002, data from the Form EIA-423 for independent power producers and combined heat and power producers are included in this table. Prior to 2002, these data were not collected; the data for 2001 and previous years include only data collected from electric utilities via the FERC Form 423.
Note: Totals may not equal sum of components because of independent rounding.
Sources: Energy Information Administration, Form EIA-423, "Monthly Cost and Quality of Fuels for Electric Plants Report;" Federal Energy Regulatory Commission, FERC Form 423, "Monthly Report of Cost and Quality of Fuels for Electric Plants."