## Text
Lead in July 2008
This workbook includes an embedded Word document and 8 tables (See tabs below).
This icon is linked to an embedded text document.

## Table 1
TABLE 1
SALIENT LEAD STATISTICS IN THE UNITED STATES1
(Metric tons, lead content, unless otherwise specified)
| 2007 |  | 2008
|  | January- |  |  |  | January-
| Year | July | June |  | July | July
Production:
Mine (recoverable) | 434000 | 251000 | 34400 |  | 37800 | 247000
Secondary refinery:
Reported by smelters/refineries | 1170000 | 674000 | 99400 | r | 89800 | 689000
Estimated | 11700 | 6440 | 994 | r | 899 | 6890
Recovered from copper-base scrape | 15000 | 8750 | 1250 |  | 1250 | 8750
Total secondary | 1200000 | 689000 | 102000 | r | 92000 | 704000
Stocks, end of period, secondary smelters and consumers | 63100 | 47300 | 49900 | r | 77400 | 77400
Imports for consumption:
Base bullion | 1990 | 806 | 322 |  | 152 | 1920
Refined metal | 264000 | 146000 | 27500 |  | 26600 | 187000
Consumption:
Reported | 1500000 | 892000 | 137000 | r | 130000 | 924000
Undistributede | 45100 | 26500 | 4100 | r | 3910 | 27600
Total | 1550000 | 918000 | 141000 | r | 134000 | 952000
Exports:
Ore and concentrate | 300000 | 137000 | 13400 |  | 56700 | 111000
Bullion | 170 | 88 | 68 |  | 79 | 505
Wrought and unwrought lead | 56400 | 28100 | 4160 |  | 7020 | 39300
TEL/TML preparations, based on lead compounds | 2740 | 2500 | 258 |  | 184 | 1520
Exports (gross weight), scrap | 129000 | 58900 | 10400 |  | 13500 | 108000
Platts Metals Week North American producer
price (cents per pound) | 123.84 | 99.77 | 115.21 |  | 109.02 | 136.77
eEstimated. rRevised.
1Data are rounded to no more than three significant digits, except prices; may not add to totals shown.

## Table 2
TABLE 2
MONTHLY AVERAGE LEAD PRICES
| North American |  |  | Sterling
| producer price | LME |  | exchange rate
| cents/lb | $/metric ton | £/metric ton | dollars/£
2007:
July | 126.27 | 3082.76 | 1514.52 | 2.0355
December | 160.63 | 2595.278 | 1287.31 | 2.016
Year | 123.84 | 2579.02 | 1288.41 | 2.0017
2008:
January | 150.03 | 2606.85 | 1323.11 | 1.9702
February | 146.88 | 3078.82 | 1567.15 | 1.9646
March | 146.6 | 3007.29 | 1502.54 | 2.0015
April | 145.91 | 2821.682 | 1423.96 | 1.9816
May | 143.74 | 2234.063 | 1136.94 | 1.965
June | 115.21 | 1862.33 | 947.05 | 1.9664
July | 109.022 | 1944.16 | 977.54 | 1.9888
Source: Platts Metals Week.

## Table 3
TABLE 3
CONSUMPTION OF PURCHASED LEAD-BASE SCRAP1
(Metric tons, gross weight)
| Stocks |  |  |  | Stocks
| June 30, |  | Net |  | July 31,
Item | 2008 |  | receipts | Consumption | 2008
Battery-lead | 22400 | r | 91200 | 94900 | 18700
Soft lead | W |  | W | W | W
Drosses and residues | W |  | W | W | W
Other2 | 993 | r | 7320 | 6820 | 1490
Total | 23400 | r | 98500 | 102000 | 20200
Percent change from preceding month | XX |  | -4.3 | -3.3 | -13.5
rRevised. W Withheld to avoid disclosing company proprietary data; included with "Other." XX Not applicable.
1Data are rounded to no more than three significant digits; may not add to totals shown.
2Includes solder, common babbitt, antimonial lead, cable covering, type metals, and other lead-base scrap.

## Table 4
TABLE 4
LEAD, TIN, AND ANTIMONY RECOVERED FROM
LEAD-BASE SCRAP IN JULY 20081
(Metric tons)
Secondary metal content
Product recovered | Lead | Tin | Antimony
Soft and calcium lead | 44900 | -- | --
Remelt lead | W | -- | --
Antimonial lead | 8620 | (2) | (2)
Other3 | 36400 | (2) | (2)
Total lead-base | 89800 | 132 | 210
W Withheld to avoid disclosing company proprietary data; included in "Other."
-- Zero.
1Data are rounded to no more than three significant digits; may not add to totals
shown.
2Withheld to avoid disclosing company proprietary data; included in "Total."
3Includes cable lead, lead-base babbitt, solder, type metals, and other products.

## Table 5
TABLE 5
CONSUMPTION OF LEAD IN THE UNITED STATES1
(Metric tons, lead content)
| 2007 |  | 2008
| January- | January- |  |  |  | January-
Use | December | July | June |  | July | July
Metal products:
Ammunition, shot and bullets | 75400 | 46500 | 6640 |  | 6240 | 44600
Brass and bronze, billet and ingots | 3190 | 2310 | 323 |  | 323 | 2290
Cable covering, power and communication
and calking lead, building construction | 8020 | 4400 | 767 |  | 670 | 4950
Casting metals | 29900 | 17400 | 2640 |  | 2640 | 18500
Sheet lead, pipes, traps and other extruded products | 29700 | 5760 | 2390 |  | 2350 | 16400
Solder | 7000 | 3990 | 586 |  | 587 | 4110
Storage batteries, including oxides | 1300000 | 785000 | 120000 | r | 114000 | 810000
Terne metal, type metal, and other metal products2 | 16700 | 9710 | 1400 |  | 2090 | 10300
Total metal products | 1470000 | 875000 | 135000 | r | 129000 | 911000
Other oxides and miscellaneous | 28000 | 16300 | 1960 |  | 1270 | 13100
Total reported | 1500000 | 892000 | 137000 | r | 130000 | 924000
Undistributede | 45100 | 26500 | 4100 | r | 3910 | 27600
Grand total | 1550000 | 918000 | 141000 | r | 134000 | 952000
eEstimated. rRevised.
1Data are rounded to no more than three significant digits; may not add to totals shown.
2Includes lead consumed in foil, collapsible tubes, annealing, plating, galvanizing, and fishing weights.

## Table 6
TABLE 6
CONSUMER AND SECONDARY SMELTER STOCKS, RECEIPTS, AND CONSUMPTION OF LEAD1
(Metric tons, lead content)
| Stocks |  |  |  | Stocks
| June 30, |  | Net |  | July 31,
Type of material | 2008 |  | receipts | Consumption | 2008
Soft lead | 26200 | r | 68700 | 70200 | 24600
Antimonial lead | 15500 | r | 25100 | 25800 | 14700
Lead alloys | W |  | W | W | W
Copper-base scrap | W |  | W | W | W
Total | 49900 | r | 158000 | 130000 | 77400
rRevised. W Withheld to avoid disclosing company proprietary data; included in "Total."
1Data are rounded to no more than three significant digits.

## Table 7
TABLE 7
U.S. EXPORTS OF LEAD, BY CLASS1
(Metric tons)
2008
| 2007 |  |  |  | January-
| July | Year | June | July | July
Lead content:
Ore and concentrates | 56900 | 300000 | 13400 | 56700 | 111000
Bullion | -- | 170 | 68 | 79 | 505
Materials excluding scrap | 2950 | 56400 | 4160 | 7020 | 39300
TEL/TML preparations, based
on lead compounds | 6 | 2740 | 258 | 184 | 1520
Total | 59900 | 359000 | 17800 | 64000 | 152000
Gross weight: Scrap | 9360 | 129000 | 10400 | 13500 | 108000
-- Zero.
1Data are rounded to more than three significant digits; may not add to totals shown.
Source: U.S. Census Bureau.

## Table 8
TABLE 8
U.S. IMPORTS OF LEAD BY TYPE OF MATERIALS AND BY COUNTRY OF ORIGIN1
(Metric tons, lead content)
| General imports |  |  |  |  | Imports for consumption
| 2007 |  | 2008 |  |  | 2007 |  | 2008
|  | January- |  |  | January- |  | January- |  |  | January-
Country of origin | Year | July | June | July | July | Year | July | June | July | July
Ore, matte, etc.:
Canada | -- | -- | -- | -- | 41 | -- | -- | -- | -- | 41
Mexico | -- | -- | 9 | 138 | 353 | -- | -- | 9 | 138 | 353
Total | -- | -- | 9 | 138 | 394 | -- | -- | 9 | 138 | 394
Base bullion:
Colombia | 1860 | -- | 105 | 19 | 483 | 1860 | -- | 105 | 19 | 483
Mexico | -- | -- | 177 | 40 | 1290 | -- | -- | 177 | 40 | 1290
Other | 127 | 806 | 40 | 92 | 152 | 127 | 806 | 40 | 92 | 152
Total | 1990 | 806 | 322 | 152 | 1920 | 1990 | 806 | 322 | 152 | 1920
Pigs and bars:
Canada | 208000 | 120000 | 17800 | 16100 | 133000 | 208000 | 120000 | 17800 | 16100 | 133000
Mexico | 35600 | 17300 | 5670 | 5850 | 35200 | 35600 | 17300 | 5670 | 5850 | 35200
Peru | 16500 | 8340 | 990 | 467 | 6080 | 16500 | 8340 | 990 | 467 | 6080
Other | 3860 | 400 | 3030 | 4120 | 12500 | 3860 | 400 | 3030 | 4120 | 12500
Total | 264000 | 146000 | 27500 | 26600 | 187000 | 264000 | 146000 | 27500 | 26600 | 187000
Grand total | 266000 | 147000 | 27900 | 26800 | 189000 | 266000 | 147000 | 27900 | 26800 | 189000
-- Zero.
1Data are rounded to no more than three significant digits; may not add to totals shown.
Source: U.S. Census Bureau.