## Text
Sulfur in October 2008
This workbook includes an embedded Word document and 7 tables (See tabs below).
This icon is linked to an embedded text document.

## Table 1
TABLE 1
SALIENT SULFUR STATISTICS1
(Thousand metric tons)
| Production |  |  |  |  | Shipments, |  | Ending
Period | Petroleum2 |  | Natural gas | Total |  | all sources |  | stocks3
2007:
January-December | 7000 |  | 1280 | 8280 |  | 8320 |  | XX
January-October | 5770 |  | 1060 | 6830 | r | 6880 | r | XX
October | 602 |  | 106 | 708 |  | 719 |  | 167
November | 602 |  | 105 | 707 |  | 710 |  | 168
December | 629 |  | 114 | 744 |  | 727 |  | 187
2008:
January | 624 |  | 86 | 711 |  | 712 |  | 202
February | 526 |  | 93 | 618 |  | 622 |  | 180
March | 609 |  | 89 | 697 |  | 711 |  | 174
April | 602 |  | 94 | 697 |  | 687 |  | 179
May | 645 |  | 95 | 740 |  | 743 |  | 176
June | 604 |  | 98 | 701 |  | 682 |  | 182
July | 654 |  | 101 | 755 |  | 773 |  | 174
August | 638 |  | 105 | 743 | r | 726 | r | 182
September | 502 | r | 94 | 596 | r | 579 | r | 200
Octoberp | 665 |  | 106 | 771 |  | 777 |  | 198
Total | 6070 |  | 960 | 7030 |  | 7010 |  | XX
pPreliminary. rRevised. XX Not applicable.
1Data are rounded to no more than three significant digits; may not add to totals shown.
2Includes a small quantity from coking operations.
3Subject to inventory adjustments.

## Table 2
TABLE 2
U.S. IMPORTS OF SULFUR1
(Thousand metric tons and thousand dollars)
| Canada |  |  |  | Mexico |  |  | Venezuela |  |  |  | Total, all countries2
Period | Quantitye |  | Value3 |  | Quantity |  | Value3 | Quantitye |  | Value3 |  | Quantitye |  | Value3
2007:
January-December | 2090 |  | 43200 |  | 424 |  | 16100 | 406 |  | 17200 |  | 2930 |  | 79400
January-October | 1730 | r | 30500 | r | 365 |  | 12400 | 319 | r | 11000 | r | 2430 | r | 56400 | r
October | 180 |  | 6850 |  | 33 |  | 2040 | 25 |  | 1560 |  | 238 |  | 10600
November | 175 |  | 5110 |  | 44 |  | 2550 | 34 |  | 2250 |  | 253 |  | 10200
December | 180 |  | 7610 |  | 15 |  | 1140 | 53 |  | 3930 |  | 248 |  | 12800
2008:
January | 205 |  | 11600 |  | 43 |  | 3070 | 63 |  | 4480 |  | 311 |  | 19300
February | 190 |  | 16100 |  | 29 |  | 6820 | 35 |  | 8260 |  | 254 |  | 31400
March | 205 |  | 36000 |  | 22 |  | 8000 | 19 |  | 4110 |  | 272 |  | 60300
April | 190 |  | 25200 |  | 22 |  | 12900 | 11 |  | 6720 |  | 223 |  | 45000
May | 195 |  | 40800 |  | 43 |  | 16800 | 16 |  | 6330 |  | 254 |  | 64200
June | 190 |  | 36800 |  | 29 |  | 9840 | 23 |  | 8230 |  | 253 |  | 64700
July | 200 |  | 62900 |  | 14 |  | 5940 | 20 |  | 8230 |  | 261 |  | 102000
August | 200 |  | 55900 |  | 29 |  | 11600 | 60 |  | 39100 |  | 309 |  | 119000
September | 195 |  | 52000 |  | 29 |  | 13800 | 49 |  | 22800 |  | 273 |  | 88700
October | 200 |  | 55200 |  | 49 |  | 25400 | 40 |  | 15100 |  | 302 |  | 99500
Total | 1970 |  | 393000 |  | 309 |  | 114000 | 336 |  | 123000 |  | 2710 |  | 694000 | 0
eEstimated. rRevised.
1Data are rounded to no more than three significant digits; may not add to totals shown.
2May include other countries not listed.
3Declared customs valuation.
Sources: U.S. Census Bureau data as adjusted by U.S. Geological Survey and PentaSul North America Sulphur Service.
3434344

## Table 3
TABLE 3
U.S. IMPORTS OF SULFURIC ACID1
(Thousand metric tons and thousand dollars)
| Canada |  |  |  | Mexico |  |  |  | Total, all countries2
|  | Sulfur |  |  |  | Sulfur |  |  |  | Sulfur
Period | Quantity | content |  | Value3 | Quantity | content | Value3 |  | Quantity | content | Value3
2007:
January-December | 2310 | 688 |  | 101000 | 239 | 79 | 6760 |  | 2600 | 833 | 112000
January-October | 1940 | 566 | r | 84400 | 216 | 71 | 5950 | r | 2190 | 699 | 92800 | r
October | 190 | 62 |  | 8300 | 11 | 4 | 295 |  | 201 | 66 | 8710
November | 183 | 60 |  | 7810 | 12 | 4 | 318 |  | 208 | 68 | 9380
December | 192 | 62 |  | 9060 | 11 | 4 | 493 |  | 202 | 66 | 9610
2008:
January | 193 | 63 |  | 11500 | 12 | 4 | 711 |  | 205 | 67 | 12300
February | 198 | 65 |  | 13400 | 16 | 5 | 1330 |  | 242 | 79 | 17300
March | 239 | 74 |  | 17700 | 45 | 15 | 6380 |  | 326 | 107 | 30300
April | 213 | 70 |  | 19000 | 18 | 6 | 2050 |  | 323 | 106 | 36400
May | 237 | 77 |  | 23800 | 15 | 5 | 1530 |  | 305 | 100 | 36700
June | 192 | 63 |  | 18100 | 12 | 4 | 1370 |  | 357 | 117 | 33300
July | 196 | 64 |  | 21000 | 21 | 7 | 2970 |  | 241 | 79 | 29000
August | 237 | 77 |  | 28400 | 41 | 13 | 13500 |  | 324 | 106 | 57100
September | 186 | 61 |  | 21400 | 24 | 8 | 5360 |  | 319 | 104 | 61600
October | 164 | 54 |  | 21900 | 34 | 11 | 7480 |  | 278 | 91 | 55200
Total | 2060 | 668 |  | 196000 | 238 | 78 | 42700 |  | 2920 | 956 | 369000
rRevised.
1Data are rounded to no more than three significant digits; may not add to totals shown.
2May include other countries not listed.
3Declared customs valuation.
Source: U.S. Census Bureau.

## Table 4
TABLE 4
U.S. EXPORTS OF SULFUR AND SULFURIC ACID1
(Thousand metric tons and thousand dollars)
Sulfuric acid
| Sulfur |  |  | Sulfur
Period | Quantity | Value2 | Quantity | content |  | Value2
2007:
January-December | 922 | 84800 | 334 | 106 |  | 34300
January-October | 744 | 63300 | 304 | 96 | r | 30300
October | 118 | 14100 | 26 | 8 |  | 2510
November | 95 | 10900 | 16 | 5 |  | 1590
December | 84 | 10600 | 14 | 5 |  | 2370
2008:
January | 31 | 4910 | 22 | 7 |  | 3230
February | 92 | 32900 | 18 | 6 |  | 1780
March | 53 | 17000 | 33 | 11 |  | 5410
April | 56 | 21200 | 15 | 5 |  | 2590
May | 39 | 9210 | 23 | 8 |  | 5450
June | 74 | 24800 | 18 | 6 |  | 2130
July | 69 | 16700 | 15 | 5 |  | 1900
August | 104 | 53900 | 20 | 7 |  | 2670
September | 37 | 18700 | 24 | 8 |  | 3430
October | 125 | 36800 | 37 | 10 |  | 8490
Total | 680 | 236000 | 225 | 73 |  | 37100
rRevised.
1Data are rounded to no more than three significant digits; may not add to totals shown.
2Declared f.a.s. (free alongside ship) valuation.
Source: U.S. Census Bureau.

## Table 5
TABLE 5
U.S. CONSUMPTION OF SULFUR1
(Thousand metric tons)
Domestic
Period | sources2 |  | Importse | Consumption
2007:
January-December | 7390 |  | 2930 | 10300
January-Octoberr | 6130 |  | 2430 | 8560
October | 605 |  | 238 | 843
November | 615 |  | 253 | 868
December | 643 |  | 248 | 858
2008:
January | 681 |  | 311 | 992
February | 532 |  | 254 | 786
March | 658 |  | 272 | 930
April | 631 |  | 223 | 854
May | 704 |  | 254 | 958
June | 608 |  | 253 | 861
July | 704 |  | 261 | 965
August | 622 | r | 309 | 931 | r
September | 541 |  | 273 | 814
October | 652 |  | 302 | 954
Total | 6330 |  | 2710 | 9050
eEstimated. rRevised.
1Data are rounded to no more than three significant digits; may not add to
totals shown.
2Calculated as shipments minus exports.

## Table 6
TABLE 6
RECOVERED SULFUR PRODUCED AND SHIPPED IN THE UNITED STATES,
BY PAD (PETROLEUM ADMINISTRATION FOR DEFENSE) DISTRICT1
(Thousand metric tons)
| January-October 20072 |  | 2008-09-01 |  |  |  | October 2008p |  | January-October 20082
District and source | Production | Shipments | Production |  | Shipments |  | Production | Shipments | Production | Shipments
PAD 1:
Petroleum and coke | 224 | 227 | 24 |  | 23 |  | 23 | 24 | 247 | 244
Natural gas | 11 | 10 | 1 |  | 1 |  | 1 | 1 | 11 | 11
Total | 235 | 237 | 25 |  | 24 |  | 25 | 25 | 258 | 255
PAD 2:
Petroleum and coke | 786 | 791 | 77 |  | 78 |  | 78 | 77 | 812 | 814
Natural gas | 34 | 34 | 3 |  | 3 |  | 3 | 3 | 25 | 25
Total | 820 | 825 | 79 |  | 81 |  | 80 | 79 | 837 | 839
PAD 3:3
Petroleum and coke | 3760 | 3800 | 284 |  | 260 | r | 440 | 451 | 3840 | 3850
Natural gas | 422 | 425 | 42 |  | 42 | r | 46 | 47 | 437 | 437
Total | 4180 | 4220 | 326 |  | 302 | r | 486 | 498 | 4280 | 4290
PAD 4 and 5:4
Petroleum and coke | 971 | 960 | 120 |  | 119 |  | 125 | 129 | 1170 | 1150
Natural gas | 629 | 635 | 49 |  | 52 |  | 56 | 45 | 487 | 483
California | 783 | 761 | 97 |  | 96 |  | 100 | 103 | 950 | 922
Total | 1600 | 1600 | 170 |  | 171 |  | 180 | 175 | 1650 | 1630
Grand total | 6830 | 6880 | 596 | r | 579 | r | 771 | 777 | 7030 | 7010
pPreliminary. rRevised.
1Data are rounded to no more than three significant digits; may not add to totals shown.
2May include revisions.
3Includes the U.S. Virgin Islands.
4Quantities produced and shipped in California included in petroleum and coke. California total shown for information purpose only.

## Table 7
TABLE 7
COMPARATIVE SULFUR AND SULFURIC ACID STATISTICS1
(Million metric tons per year [annualized basis] and dollars per metric ton for period shown)
| 2007 | 2008
| total | September | October |  | Total
Production | 8.28 | 7.27 | 9.1 | p | 8.44
Shipments | 8.31 | 7.06 | 9.17 | p | 8.41
Exports of sulfur | 0.92 | 0.45 | 1.48 |  | 0.82
Imports of sulfur:
Canadae | 2.08 | 2.38 | 2.36 |  | 2.36
Mexico | 0.42 | 0.35 | 0.58 |  | 0.37
Venezuelae | 0.37 | 0.6 | 0.47 |  | 0.4
Totale, 2 | 2.93 | 3.33 | 3.57 |  | 3.25
Exports of H2SO4 | 0.33 | 0.29 | 0.44 |  | 0.27
Imports of H2SO4:
Canada | 2.31 | 2.27 | 1.94 |  | 2.47
Mexico | 0.24 | 0.29 | 0.4 |  | 0.29
Total2 | 2.6 | 3.9 | 3.28 |  | 3.5
Consumption:
Domestic sources | 7.39 | 6.61 | 7.7 |  | 7.63
Importse | 2.9 | 3.33 | 3.57 |  | 3.25
Total | 10.3 | 9.93 | 11.3 |  | 10.9
Sulfur export values3 | 92 | 505 | 295 |  | 347
Sulfur import values:3
Canada | 21 | 267 | 276 |  | 199
Mexico | 38 | 476 | 518 |  | 369
Venezuela | 42 | 464 | 376 |  | 367
Average2 | 27 | 325 | 329 |  | 256
H2SO4 export values3 | 103 | 143 | 256 |  | 165
H2SO4 import values:3
Canada | 44 | 115 | 134 |  | 95
Mexico | 28 | 223 | 220 |  | 179
Average2 | 43 | 193 | 198 |  | 126
eEstimated. pPreliminary.
1Data are rounded to no more than three significant digits; may not add to totals shown.
2Includes other countries not listed.
3Average value per ton.