## Text
USGS Minerals Yearbook 2004, Volume II--California
This workbook includes one Microsoft Word document and ten tables.
This icon is linked to an embedded text document.

## Table01
TABLE 1
NONFUEL RAW MINERAL PRODUCTION IN CALIFORNIA1, 2
(Thousand metric tons and thousand dollars unless otherwise specified)
|  | 2002 |  |  | 2003 |  |  | 2004
Mineral |  | Quantity | Value |  | Quantity | Value |  | Quantity | Value
Asbestos | metric tons | 2770 | 1380 |  | -- | -- |  | -- | --
Boron minerals |  | 1050 | 513000 |  | 1150 | 591000 |  | 1210 | 626000
Cement, portland |  | 11200 | 853000 | e | 11600 | 887000 | e | 11900 | 1000000 | e
Clays:
Bentonite |  | 26 | 2830 |  | 23 | 2560 |  | 24 | 2640
Common |  | 1030 | 21400 |  | 1240 | 19100 |  | 1230 | 20700
Fuller's earth |  | W | W |  | W | W |  | 197 | W
Gemstones |  | NA | 1040 |  | NA | 1080 |  | NA | 1070
Gold3 | kilograms | 9180 | 91900 |  | 4270 | 50100 |  | 3260 | 43000
Sand and gravel:
Construction |  | 151000 | 1110000 |  | 152000 | 1150000 |  | 166000 | 1280000
Industrial |  | 1800 | 48000 |  | 1790 | 50100 |  | 1990 | 55700
Silver3 | kilograms | 3400 | 506 |  | 957 | 151 |  | 801 | 172
Stone:
Crushed |  | 67400 | 423000 |  | 55500 | 371000 |  | 55400 | 365000
Dimension |  | 41 | 9870 |  | 40 | 9920 |  | 42 | 10200
Combined values of cement (masonry), clays [fire (2002),
kaolin], diatomite, feldspar, gypsum (crude), iron ore
(usable), lime, magnesium compounds, perlite (crude),
pumice and pumicite, pyrophyllite [crude (2003)],
rare-earth metal concentrates (2002), salt, soda ash,
talc (crude), zeolites (2004), and values indicated by
symbol W |  | XX | 340000 | r | XX | 308000 |  | XX | 349000
Total |  | XX | 3410000 | r | XX | 3440000 |  | XX | 3760000
eEstimated. rRevised. NA Not available. W Withheld to avoid disclosing company proprietary data. Withheld values included in "Combined values" data.
XX Not applicable. -- Zero.
1Production as measured by mine shipments, sales, or marketable production (including consumption by producers).
2Data are rounded to no more than three significant digits; may not add to totals shown.
3Recoverable content of ores, etc.

## Table02
TABLE 2
CALIFORNIA: CRUSHED STONE SOLD OR USED, BY KIND1
| 2002 | [7 empty] | 2003 |  |  |  | 2004
| Number |  | Quantity | [5 empty] | Number | Quantity |  |  | Number | Quantity
| of |  | (thousand |  | Value |  | Unit |  | of | (thousand | Value | Unit | of | (thousand | Value | Unit
Kind | quarries |  | metric tons) |  | (thousands) |  | value |  | quarries | metric tons) | (thousands) | value | quarries | metric tons) | (thousands) | value
Limestone2 | 31 | r | 35400 |  | 176000 |  | 4.97 |  | 26 | 27500 | 136000 | 4.94 | 29 | 26300 | 124000 | 4.71
Dolomite | 5 |  | 316 |  | 2390 |  | 7.55 | r | 5 | 250 | 1570 | 6.3 | 6 | 895 | 4930 | 5.5
Marble | 2 |  | W |  | W |  | 8.52 |  | 2 | W | W | 4.71 | 2 | W | W | 7.28
Shell | 1 |  | W |  | W |  | 8.18 |  | 1 | W | W | 8.54 | 1 | W | W | 8.18
Granite | 21 | r | 12800 |  | 94700 |  | 7.4 |  | 21 | 11000 | 87300 | 7.92 | 23 | 11400 | 91100 | 7.99
Traprock | 26 | r | 10900 | r | 80000 | r | 7.34 | r | 29 | 10000 | 82900 | 8.25 | 34 | 11800 | 102000 | 8.7
Sandstone and quartzite | 14 | r | 3830 | r | 38500 | r | 10.07 | r | 15 | 2140 | 25000 | 11.67 | 13 | 1650 | 15900 | 9.66
Slate | 2 |  | W |  | W |  | 18.8 |  | 3 | 72 | 1460 | 20.18 | 4 | 308 | 3330 | 10.81
Volcanic cinder and scoria | 8 |  | 192 |  | 1690 |  | 8.77 |  | 8 | 175 | 1640 | 9.37 | 8 | 172 | 1970 | 11.42
Miscellaneous stone | 26 | r | 3760 | r | 27800 | r | 7.4 | r | 26 | 4280 | 35500 | 8.28 | 29 | 2880 | 22000 | 7.65
Total or average | XX |  | 67400 |  | 423000 |  | 6.28 |  | XX | 55500 | 371000 | 6.69 | XX | 55400 | 365000 | 6.6
rRevised. W Withheld to avoid disclosing company proprietary data; included in "Total or average." XX Not applicable.
1Data are rounded to no more than three significant digits, except unit value; may not add to totals shown.
2Includes limestone-dolomite reported with no distinction between the two.

## Table03a
TABLE 3a
CALIFORNIA: CRUSHED STONE SOLD OR USED BY PRODUCERS IN 2003, BY USE1
Quanity
| (thousand | Value | Unit
Use | metric tons) | (thousands) | value
Construction:
Coarse aggregate (+1½ inch):
Macadam | W | W | 7.5
Riprap and jetty stone | 2300 | 26100 | 11.37
Filter stone | 259 | 2210 | 8.54
Other coarse aggregates | 493 | 3590 | 7.28
Total or average | 3050 | 31900 | 10.47
Coarse aggregate, graded:
Concrete aggregate, coarse | 1400 | 13100 | 9.34
Bituminous aggregate, coarse | 487 | 6340 | 13.01
Bituminous surface-treatment aggregate | (2) | (2) | 7.99
Railroad ballast | 483 | 5110 | 10.59
Other graded coarse aggregates | 2860 | 31400 | 11
Total or average | 5230 | 56000 | 10.71
Fine aggregate (-⅜ inch):
Stone sand, concrete | 195 | 1310 | 6.73
Stone sand, bituminous mix or seal | 479 | 9030 | 18.85
Screening, undesignated | 558 | 5660 | 10.14
Other fine aggregates | 604 | 9200 | 15.24
Total or average | 1840 | 25200 | 13.73
Coarse and fine aggregates:
Graded road base or subbase | 5290 | 37700 | 7.12
Unpaved road surfacing | 250 | 2680 | 10.72
Terrazzo and exposed aggregate | 30 | 470 | 15.67
Crusher run or fill or waste | 1220 | 4100 | 3.36
Other coarse and fine aggregates | 1540 | 13300 | 8.65
Total or average | 8330 | 58300 | 6.99
Other construction materials | 566 | 6520 | 11.53
Agricultural:
Limestone | (3) | (3) | 15.42
Poultry grit and mineral food | (3) | (3) | 20.58
Other agricultural uses | 174 | 3330 | 19.12
Total or average | 174 | 3330 | 19.12
Chemical and metallurgical:
Cement manufacture | 12000 | 49500 | 4.11
Chemical stone for alkali works | (4) | (4) | 6.62
Sulfur oxide removal | (4) | (4) | 22.58
Total or average | 12100 | 49800 | 4.12
Special, asphalt fillers or extenders | (5) | (5) | 22.04
Other miscellaneous uses:
Flour (slate) | (6) | (6) | 50.71
Other specified uses not listed | 258 | 2960 | 11.47
Total or average | 258 | 2960 | 11.47
Unspecified:7
Reported | 9720 | 60600 | 6.23
Estimated | 14000 | 77000 | 5.38
Total or average | 24000 | 137000 | 5.73
Grand total or average | 55500 | 371000 | 6.69
W Withheld to avoid disclosing company proprietary data; included with "Other coarse aggregates."
1Data are rounded to no more than three significant digits, except unit value; may not add to totals shown.
2Withheld to avoid disclosing company proprietary data; included with "Other graded coarse aggregates."
3Withheld to avoid disclosing company proprietary data; included with "Other agricultural uses."
4Withheld to avoid disclosing company proprietary data; included in "Total or average."
5Withheld to avoid disclosing company proprietary data; included in "Unspecified: Reported."
6Withheld to avoid disclosing company proprietary data; included with "Other specified uses not listed."
7Reported and estimated production without a breakdown by end use.

## Table03b
TABLE 3b
CALIFORNIA: CRUSHED STONE SOLD OR USED BY PRODUCERS IN 2004, BY USE1
Quanity
| (thousand | Value | Unit
Use | metric tons) | (thousands) | value
Construction:
Coarse aggregate (+1½ inch):
Riprap and jetty stone | 769 | 10500 | 13.7
Filter stone | 408 | 3050 | 7.47
Other coarse aggregates | 1580 | 12000 | 7.6
Total or average | 2760 | 25600 | 9.28
Coarse aggregate, graded:
Concrete aggregate, coarse | 1180 | 11300 | 9.59
Bituminous aggregate, coarse | 1620 | 16300 | 10.05
Bituminous surface-treatment aggregate | W | W | 8.69
Railroad ballast | 437 | 5130 | 11.73
Other graded coarse aggregates | 824 | 5820 | 7.06
Total or average | 4070 | 38600 | 9.49
Fine aggregate (-⅜ inch):
Stone sand, concrete | 55 | 341 | 6.2
Stone sand, bituminous mix or seal | 291 | 2600 | 8.93
Screening, undesignated | 1180 | 10400 | 8.8
Other fine aggregates | 219 | 2440 | 11.12
Total or average | 1740 | 15700 | 9.03
Coarse and fine aggregates:
Graded road base or subbase | 4020 | 31000 | 7.71
Unpaved road surfacing | 326 | 2370 | 7.27
Terrazzo and exposed aggregate | 46 | 818 | 17.78
Crusher run or fill or waste | 314 | 1230 | 3.91
Other coarse and fine aggregates | 2340 | 19900 | 8.54
Total or average | 7040 | 55400 | 7.86
Other construction materials2 | 51 | 542 | 10.63
Agricultural:
Limestone | 70 | 746 | 10.66
Poultry grit and mineral food | 119 | 2130 | 17.86
Other agricultural uses | 1 | 9 | 9
Total or average | 190 | 2880 | 15.16
Chemical and metallurgical:
Cement manufacture | 7190 | 26600 | 3.7
Sulfur oxide removal | (3) | (3) | 22.05
Glass manufacture | (3) | (3) | 6.61
Total or average | 7210 | 26700 | 3.71
Special:
Asphalt fillers or extenders | (3) | (3) | 7.29
Whiting or whiting substitute | (3) | (3) | 6.34
Total or average | 89 | 640 | 7.19
Other miscellaneous uses:
Flour (slate) | (4) | (4) | 50.71
Other specified uses not listed | 1500 | 8900 | 5.94
Total or average | 1500 | 8900 | 5.94
Unspecified:5
Reported | 14900 | 103000 | 6.9
Estimated | 16000 | 88000 | 5.53
Total or average | 30700 | 190000 | 6.2
Grand total or average | 55400 | 365000 | 6.6
W Withheld to avoid disclosing company proprietary data; included with "Other graded coarse aggregates."
1Data are rounded to no more than three significant digits, except unit value; may not add to totals shown.
2Includes drain fields.
3Withheld to avoid disclosing company proprietary data; included in "Total or average."
4Withheld to avoid disclosing company proprietary data; included in "Unspecified: Reported."
5Reported and estimated production without a breakdown by end use.

## Table04a
TABLE 4a
CALIFORNIA: CRUSHED STONE SOLD OR USED BY PRODUCERS IN 2003, BY USE AND DISTRICT1
(Thousand metric tons and thousand dollars)
| District 1 |  | District 2 |  | District 3 |  | District 4 |  | District 5
Use | Quantity | Value | Quantity | Value | Quantity | Value | Quantity | Value | Quantity | Value
Construction:
Coarse aggregate (+1½ inch)2 | 66 | 782 | 20 | 231 | W | W | W | W | 54 | 480
Coarse aggregate, graded3 | -- | -- | W | W | W | W | W | W | W | W
Fine aggregate (-⅜ inch)4 | W | W | W | W | 355 | 6030 | W | W | W | W
Coarse and fine aggregate5 | 308 | 2460 | 336 | 2950 | 1110 | 8230 | W | W | 378 | 2590
Other construction materials | -- | -- | -- | -- | 33 | 417 | 381 | 4680 | 9 | 81
Agricultural6 | -- | -- | W | W | -- | -- | -- | -- | -- | --
Chemical and metallurgical7 | W | W | W | W | -- | -- | -- | -- | -- | --
Special8 | -- | -- | -- | -- | (9) | (9) | -- | -- | -- | --
Other miscellaneous uses10 | 14 | 62 | -- | -- | -- | -- | -- | -- | 23 | 1160
Unspecified:11
Reported | 206 | 1410 | 26 | 152 | 478 | 5470 | 656 | 4020 | 153 | 1000
Estimated | 250 | 1600 | -- | -- | 1100 | 6400 | 50 | 280 | 890 | 5300
Total | 873 | 6600 | 1520 | 9720 | 3240 | 30400 | 3510 | 31100 | 1560 | 11200
| District 6 |  | District 7 |  | District 8 |  | District 9 |  | District 10
| Quantity | Value | Quantity | Value | Quantity | Value | Quantity | Value | Quantity | Value
Construction:
Coarse aggregate (+1½ inch)2 | W | W | 26 | 368 | W | W | 603 | 5040 | W | W
Coarse aggregate, graded3 | 420 | 6530 | 2190 | 25400 | W | W | 1060 | 9110 | -- | --
Fine aggregate (-⅜ inch)4 | 318 | 5630 | 558 | 8530 | W | W | 101 | 594 | W | W
Coarse and fine aggregate5 | 1380 | 10500 | 1890 | 11800 | W | W | W | W | W | W
Other construction materials | 2 | 26 | 21 | 69 | -- | -- | 102 | 1090 | 19 | 164
Agricultural6 | W | W | W | W | -- | -- | W | W | W | W
Chemical and metallurgical7 | -- | -- | W | W | W | W | 7080 | 26900 | W | W
Special8 | -- | -- | -- | -- | -- | -- | -- | -- | (9) | (9)
Other miscellaneous uses10 | -- | -- | -- | -- | 17 | 74 | 204 | 1660 | -- | --
Unspecified:11
Reported | 620 | 3760 | 3870 | 21500 | 215 | 1400 | 1810 | 11000 | 520 | 3300
Estimated | -- | -- | 120 | 720 | 340 | 2100 | 10000 | 53000 | 470 | 2500
Total | 2760 | 26700 | 9770 | 75400 | 3860 | 16700 | 22100 | 113000 | 1230 | 9600
| District 11 |  | District 12 |  | Unspecified districts
| Quantity | Value | Quantity | Value | Quantity | Value
Construction:
Coarse aggregate (+1½ inch)2 | W | W | W | W | -- | --
Coarse aggregate, graded3 | W | W | W | W | -- | --
Fine aggregate (-⅜ inch)4 | W | W | W | W | -- | --
Coarse and fine aggregate5 | W | W | W | W | -- | --
Other construction materials | -- | -- | -- | -- | -- | --
Agricultural6 | -- | -- | -- | -- | -- | --
Chemical and metallurgical7 | -- | -- | -- | -- | -- | --
Special8 | -- | -- | -- | -- | -- | --
Other miscellaneous uses10 | -- | -- | -- | -- | -- | --
Unspecified:11
Reported | 862 | 5040 | 346 | 2480 | 8 | 52
Estimated | 470 | 2700 | 310 | 1800 | -- | --
Total | 3800 | 31900 | 1250 | 8900 | 8 | 52
W Withheld to avoid disclosing company proprietary data; included in "Total." -- Zero.
1Data are rounded to no more than three significant digits; may not add to totals shown.
2Includes filter stone, macadam, riprap and jetty stone, and other coarse aggregates.
3Includes bituminous aggregate (coarse), bituminous surface-treatment aggregate, concrete aggregate (coarse), railroad ballast, and other graded
coarse aggregates.
4Includes screening (undesignated), stone sand (concrete), stone sand bituminous mix or seal, and other fine aggregates.
5Includes crusher run (select material or fill), graded road base or subbase, terrazzo and exposed aggregate, unpaved road surfacing, and
other coarse and fine aggregates.
6Includes agricultural limestone, poultry grit and mineral food, and other agricultural uses.
7Includes cement manufacture, chemical stone for alkali works, and sulfur oxide removal.
8Includes asphalt fillers or extenders.
9Withheld to avoid disclosing company proprietary data; included in "Unspecified: Reported."
10Includes flour (slate) and other specified uses not listed.
11Reported and estimated production without a breakdown by end use.

## Table04b
TABLE 4b
CALIFORNIA: CRUSHED STONE SOLD OR USED BY PRODUCERS IN 2004, BY USE AND DISTRICT1
(Thousand metric tons and thousand dollars)
| District 1 |  | District 2 |  | District 3 |  | District 4 |  | District 5
Use | Quantity | Value | Quantity | Value | Quantity | Value | Quantity | Value | Quantity | Value
Construction:
Coarse aggregate (+1½ inch)2 | W | W | 79 | 1110 | 318 | 3620 | 54 | 952 | W | W
Coarse aggregate, graded3 | W | W | 270 | 1840 | 402 | 6490 | W | W | W | W
Fine aggregate (-⅜ inch)4 | W | W | 65 | 412 | 109 | 893 | W | W | W | W
Coarse and fine aggregate5 | 219 | 1840 | 542 | 4170 | 1270 | 9070 | W | W | 349 | 1770
Other construction materials6 | -- | -- | -- | -- | -- | -- | -- | -- | 3 | 12
Agricultural7 | -- | -- | W | W | -- | -- | -- | -- | -- | --
Chemical and metallurgical8 | W | W | W | W | -- | -- | -- | -- | -- | --
Special9 | -- | -- | -- | -- | -- | -- | -- | -- | -- | --
Other miscellaneous uses10 | 2 | 10 | -- | -- | -- | -- | -- | -- | (11) | (11)
Unspecified:12
Reported | 22 | 119 | 26 | 152 | 466 | 9640 | 533 | 3230 | 300 | 3110
Estimated | 170 | 1500 | -- | -- | 1100 | 7200 | 200 | 1600 | 1000 | 6600
Total | 791 | 6370 | 1750 | 11800 | 3690 | 36900 | 3200 | 29900 | 1790 | 12300
| District 6 |  | District 7 |  | District 8 |  | District 9 |  | District 10
| Quantity | Value | Quantity | Value | Quantity | Value | Quantity | Value | Quantity | Value
Construction:
Coarse aggregate (+1½ inch)2 | W | W | W | W | W | W | W | W | 216 | 1400
Coarse aggregate, graded3 | W | W | W | W | W | W | 1760 | 13900 | -- | --
Fine aggregate (-⅜ inch)4 | -- | -- | W | W | W | W | W | W | W | W
Coarse and fine aggregate5 | 941 | 8200 | 181 | 902 | W | W | 735 | 4310 | W | W
Other construction materials6 | -- | -- | 46 | 504 | -- | -- | -- | -- | -- | --
Agricultural7 | W | W | W | W | -- | -- | W | W | W | W
Chemical and metallurgical8 | -- | -- | W | W | W | W | 3420 | 9050 | W | W
Special9 | -- | -- | W | W | -- | -- | -- | -- | W | W
Other miscellaneous uses10 | -- | -- | 482 | 3050 | -- | -- | 1020 | 5850 | -- | --
Unspecified:12
Reported | 420 | 2570 | 5430 | 45600 | 48 | 300 | 6130 | 28300 | 280 | 1920
Estimated | 330 | 2000 | 890 | 5300 | 1200 | 4500 | 9700 | 53000 | 260 | 1300
Total | 2170 | 18500 | 9250 | 71000 | 3620 | 16000 | 23100 | 117000 | 930 | 7410
| District 11 |  | District 12 |  | Unspecified districts
| Quantity | Value | Quantity | Value | Quantity | Value
Construction:
Coarse aggregate (+1½ inch)2 | W | W | -- | -- | -- | --
Coarse aggregate, graded3 | W | W | -- | -- | -- | --
Fine aggregate (-⅜ inch)4 | -- | -- | W | W | -- | --
Coarse and fine aggregate5 | W | W | W | W | -- | --
Other construction materials6 | -- | -- | -- | -- | -- | --
Agricultural7 | -- | -- | -- | -- | -- | --
Chemical and metallurgical8 | -- | -- | -- | -- | -- | --
Special9 | -- | -- | -- | -- | -- | --
Other miscellaneous uses10 | -- | -- | -- | -- | -- | --
Unspecified:12
Reported | 862 | 5040 | 359 | 2730 | 34 | 223
Estimated | 460 | 2700 | 370 | 2200 | -- | --
Total | 2390 | 18400 | 2690 | 19500 | 34 | 223
See footnotes at end of table.
TABLE 4 -- Continued
CALIFORNIA: CRUSHED STONE SOLD OR USED BY PRODUCERS IN 2004, BY USE AND DISTRICT1
W Withheld to avoid disclosing company proprietary data; included in "Total." -- Zero.
1Data are rounded to no more than three significant digits; may not add to totals shown.
2Includes filter stone, riprap and jetty stone, and other coarse aggregates.
3Includes bituminous aggregate (coarse), bituminous surface-treatment aggregate, concrete aggregate (coarse), railroad ballast, and other graded
coarse aggregates.
4Includes screening (undesignated), stone sand (concrete), stone sand bituminous mix or seal, and other fine aggregates.
5Includes crusher run or fill or waste, graded road base or subbase, terrazzo and exposed aggregate, unpaved road surfacing, and
other coarse and fine aggregates.
6Includes drain fields.
7Includes agricultural limestone, poultry grit and mineral food, and other agricultural uses.
8Includes cement and glass manufacture and sulfur oxide removal.
9Includes asphalt fillers or extenders and whiting or whiting substitute.
10Includes flour (slate) and other specified uses not listed.
11Withheld to avoid disclosing company proprietary data; included in "Unspecified: Reported."
12Reported and estimated production without a breakdown by end use.

## Table05a
TABLE 5a
CALIFORNIA: CONSTRUCTION SAND AND GRAVEL SOLD OR USED IN 2003,
BY MAJOR USE CATEGORY1
Quantity
| (thousand | Value | Unit
Use | metric tons) | (thousands) | value
Concrete aggregate (including concrete sand) | 39100 | 329000 | 8.42
Plaster and gunite sands | 5050 | 44700 | 8.87
Concrete products (blocks, bricks, pipe, decorative, etc.) | 1890 | 16500 | 8.71
Asphaltic concrete aggregates and other bituminous mixtures | 17300 | 146000 | 8.41
Road base and coverings | 15200 | 115000 | 7.59
Road and other stabilization (cement and lime) | 323 | 2890 | 8.95
Fill | 9830 | 65900 | 6.7
Snow and ice control | 49 | 340 | 6.88
Other miscellaneous uses2 | 453 | 5560 | 12.27
Unspecified:3
Reported | 46100 | 299000 | 6.48
Estimated | 17000 | 120000 | 7.3
Total or average | 152000 | 1150000 | 7.54
1Data are rounded to no more than three significant digits, except unit value; may not add to totals shown.
2Includes railroad ballast.
3Reported and estimated production without a breakdown by end use.

## Table05b
TABLE 5b
CALIFORNIA: CONSTRUCTION SAND AND GRAVEL SOLD OR USED IN 2004,
BY MAJOR USE CATEGORY1
Quantity
| (thousand | Value | Unit
Use | metric tons) | (thousands) | value
Concrete aggregate (including concrete sand) | 47200 | 385000 | 8.17
Plaster and gunite sands | 6110 | 63500 | 10.4
Concrete products (blocks, bricks, pipe, decorative, etc.) | 1220 | 10600 | 8.71
Asphaltic concrete aggregates and other bituminous mixtures | 18200 | 160000 | 8.75
Road base and coverings | 15000 | 115000 | 7.66
Road and other stabilization (cement and lime) | 624 | 6530 | 10.46
Fill | 6820 | 29400 | 4.31
Snow and ice control | 72 | 521 | 7.27
Railroad ballast | 28 | 142 | 4.99
Other miscellaneous uses2 | 885 | 13900 | 15.7
Unspecified:3
Reported | 43800 | 302000 | 6.9
Estimated | 26000 | 200000 | 7.62
Total or average | 166000 | 1280000 | 7.74
1Data are rounded to no more than three significant digits, except unit value; may not add to totals shown.
2Includes filtration.
3Reported and estimated production without a breakdown by end use.

## Table06a
TABLE 6a
CALIFORNIA: CONSTRUCTION SAND AND GRAVEL SOLD OR USED IN 2003, BY USE AND DISTRICT1
(Thousand metric tons and thousand dollars)
| District 1 |  | District 2 |  | District 3
Use | Quantity | Value | Quantity | Value | Quantity | Value
Concrete aggregate (including concrete sand) | 817 | 9770 | 730 | 6080 | W | W
Concrete products (blocks, bricks, pipe, decorative, etc.)2 | W | W | W | W | W | W
Asphaltic concrete aggregates and other bituminous mixtures | W | W | 447 | 3240 | W | W
Road base and coverings3 | 342 | 2690 | 713 | 3890 | 85 | 1000
Fill | 3 | 32 | 20 | 135 | 206 | 2210
Other miscellaneous uses4 | 57 | 747 | 20 | 145 | 787 | 9600
Unspecified:5
Reported | 232 | 1380 | 387 | 3180 | 14 | 113
Estimated | 1000 | 10000 | 400 | 2700 | 370 | 3300
Total | 2450 | 24600 | 2720 | 19400 | 1460 | 16200
| District 4 |  | District 5 |  | District 6
| Quantity | Value | Quantity | Value | Quantity | Value
Concrete aggregate (including concrete sand) | 7680 | 59900 | 417 | 3190 | 2150 | 26700
Concrete products (blocks, bricks, pipe, decorative, etc.)2 | 4830 | 43800 | W | W | -- | --
Asphaltic concrete aggregates and other bituminous mixtures | 4710 | 39300 | W | W | 1070 | 12200
Road base and coverings3 | 6430 | 51400 | 797 | 5730 | 931 | 8390
Fill | 1220 | 7300 | 359 | 2180 | 2190 | 26600
Other miscellaneous uses4 | 128 | 1190 | 176 | 1520 | -- | --
Unspecified:5
Reported | 6700 | 50200 | 160 | 1280 | 1310 | 11600
Estimated | 1500 | 11000 | 1800 | 13000 | 600 | 4100
Total | 33200 | 264000 | 3710 | 26900 | 8250 | 89600
| District 7 |  | District 8 |  | District 9
| Quantity | Value | Quantity | Value | Quantity | Value
Concrete aggregate (including concrete sand) | 1270 | 11500 | 6220 | 49900 | 4450 | 28700
Concrete products (blocks, bricks, pipe, decorative, etc.)2 | W | W | 155 | 1660 | 1320 | 9250
Asphaltic concrete aggregates and other bituminous mixtures | W | W | 1820 | 16700 | 4450 | 26400
Road base and coverings3 | W | W | 1740 | 12700 | 2120 | 12000
Fill | 796 | 4810 | 346 | 2510 | 724 | 1900
Other miscellaneous uses4 | 374 | 4900 | 105 | 2580 | 46 | 531
Unspecified:5
Reported | 793 | 5280 | 2990 | 21000 | 19100 | 120000
Estimated | 80 | 560 | 1100 | 7000 | 2800 | 20000
Total | 3310 | 27100 | 14500 | 114000 | 35000 | 219000
| District 10 |  | District 11 |  | District 12
| Quantity | Value | Quantity | Value | Quantity | Value
Concrete aggregate (including concrete sand) | W | W | 11800 | 95500 | 2200 | 24400
Concrete products (blocks, bricks, pipe, decorative, etc.)2 | 82 | 847 | 360 | 3410 | W | W
Asphaltic concrete aggregates and other bituminous mixtures | W | W | W | W | W | W
Road base and coverings3 | 739 | 6090 | W | W | 867 | 6630
Fill | 516 | 2870 | 1650 | 6310 | 1800 | 9060
Other miscellaneous uses4 | 465 | 5270 | 2580 | 22700 | 1480 | 15500
Unspecified:5
Reported | 2150 | 14000 | 6900 | 41000 | 4060 | 25800
Estimated | 110 | 750 | 5500 | 40000 | 1300 | 9000
Total | 4900 | 37600 | 29300 | 214000 | 11700 | 90400
Unspecified districts
| Quantity | Value
Concrete aggregate (including concrete sand) | -- | --
Concrete products (blocks, bricks, pipe, decorative, etc.)2 | -- | --
Asphaltic concrete aggregates and other bituminous mixtures | -- | --
Road base and coverings3 | -- | --
Fill | -- | --
Other miscellaneous uses4 | -- | --
Unspecified:5
Reported | 1350 | 3960
Estimated | -- | --
Total | 1350 | 3960
See footnotes at end of table.
TABLE 6--Continued
CALIFORNIA: CONSTRUCTION SAND AND GRAVEL SOLD OR USED IN 2003, BY USE AND DISTRICT1
W Withheld to avoid disclosing company proprietary data; included in "Other miscellaneous uses." -- Zero.
1Data are rounded to no more than three significant digits; may not add to totals shown.
2Includes plaster and gunite sands.
3Includes road and other stabilization (cement and lime).
4Includes railroad ballast and snow and ice control.
5Reported and estimated production without a breakdown by end use.

## Table06b
TABLE 6b
CALIFORNIA: CONSTRUCTION SAND AND GRAVEL SOLD OR USED IN 2004, BY USE AND DISTRICT1
(Thousand metric tons and thousand dollars)
| District 1 |  | District 2 |  | District 3
Use | Quantity | Value | Quantity | Value | Quantity | Value
Concrete aggregate (including concrete sand) | 56 | 453 | 464 | 3840 | W | W
Concrete products (blocks, bricks, pipe, decorative, etc.)2 | W | W | W | W | -- | --
Asphaltic concrete aggregates and other bituminous mixtures | W | W | 404 | 4290 | W | W
Road base and coverings3 | 98 | 838 | 781 | 5780 | W | W
Fill | 6 | 44 | 22 | 150 | 55 | 337
Other miscellaneous uses4 | 28 | 229 | 41 | 333 | 412 | 5150
Unspecified:5
Reported | 243 | 1540 | 18 | 165 | 561 | 5910
Estimated | 750 | 8300 | 750 | 4200 | 190 | 1500
Total | 1180 | 11400 | 2480 | 18800 | 1220 | 12900
| District 4 |  | District 5 |  | District 6
| Quantity | Value | Quantity | Value | Quantity | Value
Concrete aggregate (including concrete sand) | 7470 | 60800 | 302 | 2450 | W | W
Concrete products (blocks, bricks, pipe, decorative, etc.)2 | 3470 | 34400 | W | W | -- | --
Asphaltic concrete aggregates and other bituminous mixtures | 5780 | 53600 | W | W | W | W
Road base and coverings3 | 6270 | 52000 | 758 | 5740 | W | W
Fill | 929 | 5420 | 307 | 2520 | 505 | 2770
Other miscellaneous uses4 | 542 | 8210 | 229 | 1920 | 4370 | 51100
Unspecified:5
Reported | 9880 | 75500 | 18 | 131 | 2170 | 17500
Estimated | 800 | 6200 | 1100 | 7800 | 3300 | 34000
Total | 35100 | 296000 | 2690 | 20500 | 10300 | 106000
| District 7 |  | District 8 |  | District 9
| Quantity | Value | Quantity | Value | Quantity | Value
Concrete aggregate (including concrete sand) | 663 | 6460 | 6170 | 53200 | 13500 | 91200
Concrete products (blocks, bricks, pipe, decorative, etc.)2 | W | W | 190 | 2300 | 2090 | 19700
Asphaltic concrete aggregates and other bituminous mixtures | -- | -- | 2470 | 21300 | 4780 | 36000
Road base and coverings3 | -- | -- | 1790 | 14200 | 2650 | 16800
Fill | 52 | 451 | 112 | 811 | 1260 | 4330
Other miscellaneous uses4 | 477 | 5860 | 112 | 2920 | 28 | 142
Unspecified:5
Reported | 347 | 2280 | 1220 | 7970 | 15700 | 106000
Estimated | 490 | 3400 | 3500 | 24000 | 6200 | 42000
Total | 2030 | 18500 | 15600 | 127000 | 46300 | 316000
| District 10 |  | District 11 |  | District 12
| Quantity | Value | Quantity | Value | Quantity | Value
Concrete aggregate (including concrete sand) | W | W | 13300 | 103000 | 2610 | 29400
Concrete products (blocks, bricks, pipe, decorative, etc.)2 | W | W | 1050 | 10400 | W | W
Asphaltic concrete aggregates and other bituminous mixtures | -- | -- | 2640 | 20600 | W | W
Road base and coverings3 | 174 | 849 | 1020 | 6660 | 820 | 6690
Fill | 66 | 429 | 2260 | 8780 | 1240 | 3380
Other miscellaneous uses4 | 120 | 1450 | 3 | 9 | 1230 | 14400
Unspecified:5
Reported | 6810 | 46800 | 5470 | 34600 | 81 | 640
Estimated | 2400 | 20000 | 5000 | 35000 | 1400 | 9600
Total | 9600 | 69600 | 30700 | 220000 | 7350 | 64200
Unspecified districts
| Quantity | Value
Concrete aggregate (including concrete sand) | -- | --
Concrete products (blocks, bricks, pipe, decorative, etc.)2 | -- | --
Asphaltic concrete aggregates and other bituminous mixtures | -- | --
Road base and coverings3 | -- | --
Fill | -- | --
Other miscellaneous uses4 | -- | --
Unspecified:5
Reported | 1270 | 3280
Estimated | -- | --
Total | 1270 | 3280
See footnotes at end of table.
TABLE 6
CALIFORNIA: CONSTRUCTION SAND AND GRAVEL SOLD OR USED IN 2004, BY USE AND DISTRICT1
W Withheld to avoid disclosing company proprietary data; included in "Other miscellaneous uses." -- Zero.
1Data are rounded to no more than three significant digits; may not add to totals shown.
2Includes plaster and gunite sands.
3Includes road and other stabilization (cement and lime).
4Includes filtration, railroad ballast, and snow and ice control.
5Reported and estimated production without a breakdown by end use.