## Text
Aluminum in December 2008
This workbook includes an embedded Word document and 7 tables (See tabs below).
This icon is linked to an embedded text document.

## Table 1
TABLE 1
COMPONENTS OF ALUMINUM SUPPLY1
(Thousand metric tons)
Imports for consumption
[5 empty] | Metals | Plates, |  |  |  | Total
[5 empty] | and | sheets, |  | Total |  | stocks,
| Primary | Secondary recovery2 |  |  | alloys, | bars, |  | new |  | end of
Period | production | New | Old | Total | crude | etc. | Total | supply3 |  | period4
2007p | 2554 | 2280 | 1610 | 3890 | 2950 | 1070 | 4020 | 10500 |  | 1400
2007:
December | 225 | 167 | 122 | 288 | 215 | 70 | 285 | 798 |  | 1400
2008:
January | 233 | 189 | 125 | 315 | 240 | 78 | 318 | 865 |  | 1380
February | 219 | 180 | 109 | 289 | 208 | 74 | 282 | 790 |  | 1350
March | 234 | 183 | 116 | 299 | 247 | 77 | 324 | 857 | r | 1320
April | 228 | 180 | 114 | 295 | 238 | 78 | 316 | 839 |  | 1320
May | 236 | 179 | 123 | 302 | 237 | 81 | 318 | 855 |  | 1320
June | 224 | 177 | 115 | 292 | 263 | 80 | 343 | 859 |  | 1310
July | 225 | 179 | 117 | 296 | 227 | 82 | 309 | 830 | r | 1310
August | 222 | 178 | 112 | 290 | 204 | 77 | 281 | 793 |  | 1330
September | 214 | 172 | 110 | 281 | 229 | 78 | 307 | 803 |  | 1290
October | 217 | 174 | 113 | 287 | 249 | 75 | 324 | 827 | r | 1270
November | 202 | 150 | 94 | 244 | 219 | 69 | 289 | 736 |  | 1260
December | 204 | 148 | 95 | 243 | NA | NA | NA | NA |  | NA
January-December | 2658 | 2090 | 1350 | 3430 | NA | NA | NA | NA |  | XX
pPreliminary. rRevised. NA Not available. XX Not applicable.
1Data are rounded to no more than three significant digits, except "Primary production"; may not add to totals shown.
2Metallic recovery from purchased, tolled, or imported scrap, expanded for full coverage of industry.
3Primary production, secondary recovery, and imports for consumption.
4Inventory levels reflect total for both U.S. and Canadian producers; data from the Aluminum Association Inc.

## Table 2
TABLE 2
ESTIMATED FULL COVERAGE CONSUMPTION OF AND METALLIC RECOVERY FROM
PURCHASED NEW AND OLD ALUMINUM SCRAP1
(Thousand metric tons)
Independent
| Secondary |  | mill |  |  |  | Other
| smelters |  | fabricators2 |  | Foundries |  | consumers |  | Total
| Con- |  | Con- |  | Con- |  | Con- |  | Con-
| sump- | Metal | sump- | Metal | sump- | Metal | sump- | Metal | sump- | Metal
Period | tion | recovery | tion | recovery | tion | recovery | tion | recovery | tion | recovery
2007p | 2310 | 1800 | 2190 | 2010 | 95 | 83 | 5 | 5 | 4600 | 3890
2007:
December | 178 | 138 | 157 | 143 | 8 | 7 | (3) | (3) | 343 | 288
2008:
January | 168 | 133 | 195 | 174 | 8 | 7 | (3) | (3) | 372 | 315
February | 150 | 117 | 185 | 164 | 8 | 7 | (3) | (3) | 343 | 289
March | 148 | 116 | 197 | 175 | 8 | 7 | (3) | (3) | 354 | 299
April | 150 | 118 | 190 | 169 | 8 | 7 | (3) | (3) | 349 | 295
May | 150 | 117 | 200 | 177 | 8 | 7 | (3) | (3) | 358 | 302
June | 150 | 117 | 189 | 167 | 8 | 7 | (3) | (3) | 347 | 292
July | 149 | 117 | 194 | 173 | 7 | 7 | (3) | (3) | 352 | 296
August | 148 | 116 | 188 | 167 | 7 | 7 | (3) | (3) | 344 | 290
September | 146 | 114 | 181 | 160 | 7 | 7 | (3) | (3) | 335 | 281
October | 147 | 115 | 186 | 160 | 7 | 7 | (3) | (3) | 341 | 287
November | 146 | 114 | 140 | 123 | 7 | 7 | (3) | (3) | 295 | 244
December | 146 | 114 | 139 | 121 | 7 | 7 | (3) | (3) | 293 | 243
January-December | 1800 | 1410 | 2180 | 1930 | 93 | 81 | (3) | (3) | 4080 | 3430
pPreliminary.
1Data are rounded to no more than three significant digits; may not add to totals shown.
2Includes plants previously categorized as "Integrated aluminum companies."
3Less than ½ unit.

## Table 3
TABLE 3
CONSUMPTION OF AND RECOVERY FROM PURCHASED
NEW AND OLD ALUMINUM SCRAP IN DECEMBER 20081
(Metric tons)
Calculated
| Consumption |  | metallic recovery
| Tabulated | Estimated | Tabulated | Estimated
| reports | full coverage | reports | full coverage
Secondary smelters | 122000 | 146000 | 95200 | 114000
Independent mill fabricators2 | 125000 | 139000 | 110000 | 121000
Foundries | 6230 | 7480 | 5450 | 6530
Other consumers | 608 | 730 | 522 | 626
Total | 254000 | 293000 | 211000 | 243000
1Data are rounded to no more than three significant digits; may not add to totals shown.
2Includes plants previously categorized as "Integrated aluminum companies."

## Table 4
TABLE 4
PURCHASED AND TOLL-TREATED ALUMINUM-BASE SCRAP AND SWEATED PIG IN DECEMBER 20081
(Metric tons)
| December |  |  |  | January-December2
| Stocks, | Net | Melted or | Stocks, | Net | Melted or
| opening | receipts3 | consumed | closing | receipts3 | consumed
New scrap:
Extrusions | 26200 | 70200 | 70300 | 26100 | 1030000 | 1030000
Can stock clippings | 2760 | 13400 | 13800 | 2310 | 200000 | 201000
Other wrought sheet/clippings | 5330 | 20500 | 20400 | 5380 | 290000 | 289000
Castings | 690 | 5850 | 5800 | 739 | 70500 | 70700
Borings and turnings | 4180 | 11200 | 11200 | 4180 | 139000 | 139000
Dross and skimmings | 3670 | 34700 | 34700 | 3670 | 417000 | 417000
Total new scrap | 42800 | 156000 | 156000 | 42300 | 2150000 | 2150000
Old scrap:
Used castings | 4360 | 17400 | 13900 | 7860 | 220000 | 220000
Used extrusions | 2000 | 6300 | 6300 | 2000 | 75500 | 75500
Used cans (shredded, loose, baled) | 3310 | 43900 | 44100 | 3160 | 671000 | 673000
Other wrought products | 3270 | 17900 | 17900 | 3270 | 236000 | 236000
Fragmentized shredder (auto shredder) | 5850 | 15400 | 15500 | 5810 | 188000 | 188000
Total old scrap | 18800 | 101000 | 97600 | 22100 | 1390000 | 1390000
Sweated pig | 82 | 246 | 246 | 82 | 2960 | 2960
Total all classes | 61700 | 257000 | 254000 | 64500 | 3540000 | 3550000
rRevised.
1Data are rounded to no more than three significant digits; may not add to totals shown.
2Includes revised data from previous month(s).
3Includes data on imported aluminum-base scrap.

## Table 5
TABLE 5
ALUMINUM ALLOYS PRODUCED AT SECONDARY SMELTERS IN THE UNITED STATES FOR 20081, 2
(Metric tons)
| December |  |  |  | January-December3
| Stocks, |  | Net | Stocks, |  | Net
| opening | Production | shipments | closing | Production | shipments
Die-cast alloys:
13% Si, 360, etc. (0.6% Cu, max.) | 3350 | 1870 | 1940 | 3280 | 23900 | 23900
380 and variations | 4190 | 13200 | 13200 | 4190 | 164000 | 165000
Sand and permanent mold:
95/5 Al-Si, 356, etc. (0.6% Cu, max.) | 1360 | 2730 | 2730 | 1360 | 32800 | 32800
No. 319 and variations | 1920 | 3380 | 3380 | 1920 | 41400 | 41800
F-132 alloy and variations | 508 | 482 | 482 | 508 | 11100 | 11400
Al-Zn alloys | 292 | 168 | 168 | 292 | 2040 | 2060
Al-Si alloys (0.6% to 2.0% Cu) | 86 | 213 | 213 | 86 | 2560 | 2560
Al-Cu alloys (1.5% Si, max.) | 283 | 411 | 411 | 283 | 4940 | 4940
Other3 | 8420 | 33200 | 33900 | 7790 | 312000 | 312000
Wrought alloys, extrusion billets | 18800 | 53800 | 53800 | 18800 | 657000 | 657000
Total all alloys | 39200 | 110000 | 110000 | 38500 | 1250000 | 1250000
Less:
Primary aluminum consumed | XX | 19300 | XX | XX | 231000 | XX
Primary silicon consumed | XX | 1690 | XX | XX | 21300 | XX
Other alloying ingredients consumed | XX | 623 | XX | XX | 7660 | XX
Net metallic recovery from aluminum
scrap and sweated pig consumed in
production of secondary aluminum
ingot4 | XX | 87900 | XX | XX | 991000 | XX
XX Not applicable.
1Excludes integrated aluminum companies.
2Data are rounded to no more than three significant digits; may not add to totals shown.
3Includes alloys No. 12, Al-Mg, Al-Si-Cu-Ni, aluminum-base hardeners, variations of these alloys, plus other aluminum alloys.
4No allowance made for melt-loss of primary aluminum and alloying ingredients.

## Table 6
TABLE 6
U.S. IMPORTS FOR CONSUMPTION OF ALUMINUM IN NOVEMBER 20081
(Metric tons)
| Metals and alloys, crude |  | Plates, sheets, bars, etc. |  | Scrap |  | Total
|  | January- |  | January- |  | January- |  | January-
Country | November | November | November | November | November | November | November | November
Argentina | 402 | 79000 | -- | -- | -- | -- | 402 | 79000
Australia | -- | 37500 | 15 | 109 | -- | 109 | 15 | 37700
Bahrain | 1490 | 8930 | 1890 | 16400 | -- | -- | 3390 | 25300
Belgium | -- | 87 | 343 | 4420 | -- | -- | 343 | 4510
Brazil | 5830 | 70900 | 321 | 13400 | -- | 367 | 6150 | 84700
Canada | 168000 | 1820000 | 30100 | 360000 | 23200 | 313000 | 222000 | 2500000
China | 250 | 21700 | 10500 | 132000 | -- | 33 | 10800 | 154000
France | 172 | 499 | 208 | 3950 | 26 | 799 | 407 | 5250
Germany | 148 | 2140 | 7370 | 82500 | 29 | 378 | 7550 | 85000
Hungary | -- | -- | 10 | 168 | -- | -- | 10 | 168
Italy | -- | 32 | 936 | 5610 | -- | 18 | 936 | 5670
Japan | 37 | 962 | 982 | 10100 | 19 | 770 | 1040 | 11900
Korea, Republic of | 262 | 820 | 195 | 1920 | -- | 144 | 457 | 2880
Mexico | 1210 | 23400 | 1130 | 17000 | 5500 | 107000 | 7850 | 148000
Netherlands | 31 | 1110 | 258 | 2270 | 58 | 191 | 347 | 3570
Norway | 4 | 2670 | 1 | 11 | -- | -- | 5 | 2680
Russia | 25300 | 270000 | 3410 | 42400 | -- | 1290 | 28700 | 314000
South Africa | 3000 | 9440 | 2200 | 35800 | -- | 500 | 5200 | 45700
Spain | 6 | 152 | 18 | 142 | -- | 8 | 24 | 301
Sweden | -- | 7 | 126 | 1710 | -- | -- | 126 | 1720
Switzerland | -- | 3 | 474 | 6160 | -- | -- | 474 | 6160
Tajikistan | -- | 782 | -- | -- | -- | -- | -- | 782
United Arab Emirates | 4670 | 74300 | -- | 19 | -- | 278 | 4670 | 74600
United Kingdom | 9 | 1720 | 868 | 6990 | 847 | 5810 | 1720 | 14500
Venezuela | 7040 | 96400 | 308 | 3440 | 69 | 2430 | 7420 | 102000
Other | 1150 | 34200 | 7760 | 102000 | 1490 | 35300 | 10400 | 171000
Total | 219000 | 2560000 | 69400 | 849000 | 31300 | 468000 | 320000 | 3880000
-- Zero.
1Data are rounded to no more than three significant digits; may not add to totals shown.
Source: U.S. Census Bureau.

## Table 7
TABLE 7
U.S. EXPORTS OF ALUMINUM IN NOVEMBER 20081
(Metric tons)
| Metals and alloys, crude |  | Plates, sheets, bars, etc. |  | Scrap |  | Total
|  | January- |  | January- |  | January- |  | January-
Country or territory | November | November | November | November | November | November | November | November
Australia | 1 | 1720 | 103 | 2070 | -- | 113 | 104 | 3900
Azerbaijan | -- | -- | -- | (2) | -- | -- | -- | (2)
Belgium | 56 | 1010 | 95 | 1580 | 38 | 919 | 190 | 3510
Brazil | 3 | 395 | 726 | 8750 | 115 | 4300 | 844 | 13400
Canada | 7320 | 97500 | 25500 | 394000 | 9440 | 154000 | 42300 | 645000
China | 6 | 1020 | 3290 | 37300 | 47700 | 851000 | 51000 | 889000
Czech Republic | -- | 13 | 8 | 211 | -- | -- | 8 | 224
Dominican Republic | 10 | 367 | 37 | 543 | -- | 21 | 47 | 931
France | 169 | 728 | 803 | 10300 | 4 | 52 | 976 | 11100
Germany | 125 | 2550 | 565 | 9750 | 171 | 1190 | 862 | 13500
Hong Kong | (2) | 203 | 1670 | 16100 | 3220 | 91700 | 4890 | 108000
India | -- | 197 | 63 | 1300 | 1350 | 27500 | 1410 | 29000
Israel | 96 | 509 | 390 | 5320 | -- | 9 | 486 | 5840
Italy | -- | 36 | 248 | 3130 | -- | 429 | 248 | 3600
Japan | 52 | 9330 | 1090 | 19300 | 3290 | 56800 | 4430 | 85500
Korea, Republic of | 28 | 854 | 1330 | 15000 | 10500 | 214000 | 11900 | 230000
Malaysia | 10 | 22 | 338 | 8480 | 204 | 1430 | 552 | 9930
Mexico | 9010 | 169000 | 19400 | 241000 | 3980 | 83900 | 32400 | 494000
Netherlands | 10 | 413 | 72 | 1730 | 40 | 1290 | 122 | 3430
Russia | -- | -- | 5 | 125 | -- | -- | 5 | 125
Saudi Arabia | -- | 264 | 2750 | 40900 | -- | 18 | 2750 | 41200
Singapore | 8 | 286 | 233 | 1390 | -- | 691 | 241 | 2360
Spain | 4 | 23 | 193 | 1900 | 6 | 568 | 202 | 2490
Sweden | -- | 9 | 14 | 152 | -- | -- | 14 | 161
Taiwan | 24 | 84 | 471 | 7840 | 2860 | 315000 | 3360 | 323000
Thailand | 113 | 256 | 1780 | 11100 | 871 | 72700 | 2760 | 84000
Ukraine | -- | -- | 13 | 14 | -- | -- | 13 | 14
United Kingdom | 148 | 921 | 1880 | 23000 | 6 | 790 | 2040 | 24700
Venezuela | 21 | 42 | 60 | 771 | 14 | 251 | 95 | 1060
Other | 111 | 4820 | 6310 | 60800 | 568 | 28900 | 6990 | 94500
Total | 17300 | 293000 | 69400 | 924000 | 84300 | 1910000 | 171000 | 3120000
-- Zero.
1Data are rounded to no more than three significant digits; may not add to totals shown.
2Less than ½ unit.
Source: U.S. Census Bureau.