## Text
Aluminum in January 2009
This workbook includes an embedded Word document and 7 tables (See tabs below).
This icon is linked to an embedded text document.

## Table 1
TABLE 1
COMPONENTS OF ALUMINUM SUPPLY1
(Thousand metric tons)
Imports for consumption
[8 empty] | Metals | Plates, |  |  |  | Total
[8 empty] | and | sheets, |  | Total |  | stocks,
| Primary | Secondary recovery2 | [5 empty] | alloys, | bars, |  | new |  | end of
Period | production | New |  | Old |  | Total |  | crude | etc. | Total | supply3 |  | period4
2008p | 2658 | 2090 |  | 1340 | r | 3430 |  | 2790 | 914 | 3710 | 9800 |  | 1400
2008:
January | 233 | 189 |  | 125 |  | 315 |  | 240 | 78 | 318 | 865 |  | 1380
February | 219 | 180 |  | 109 |  | 289 |  | 208 | 74 | 282 | 790 |  | 1350
March | 234 | 183 |  | 116 |  | 299 |  | 247 | 77 | 324 | 857 |  | 1320
April | 228 | 180 |  | 114 |  | 295 |  | 238 | 78 | 316 | 839 |  | 1320
May | 236 | 179 |  | 123 |  | 302 |  | 237 | 81 | 318 | 856 | r | 1320
June | 224 | 177 |  | 115 |  | 292 |  | 263 | 80 | 343 | 859 |  | 1310
July | 225 | 179 |  | 117 |  | 296 |  | 227 | 82 | 309 | 830 |  | 1310
August | 222 | 178 |  | 112 |  | 290 |  | 204 | 77 | 281 | 793 |  | 1330
September | 214 | 172 |  | 110 |  | 281 |  | 229 | 78 | 307 | 803 |  | 1290
October | 217 | 174 |  | 113 |  | 287 |  | 249 | 75 | 324 | 827 |  | 1270
November | 202 | 150 |  | 94 |  | 245 | r | 219 | 69 | 289 | 736 |  | 1260
December | 204 | 149 | r | 94 | r | 243 |  | 233 | 65 | 297 | 744 |  | 1220
2009, January | 193 | 161 |  | 103 |  | 264 |  | NA | NA | NA | NA |  | NA
pPreliminary. rRevised. NA Not Available.
1Data are rounded to no more than three significant digits, except "Primary production"; may not add to totals shown.
2Metallic recovery from purchased, tolled, or imported scrap, expanded for full coverage of industry.
3Primary production, secondary recovery, and imports for consumption.
4Inventory levels reflect total for both U.S. and Canadian producers; data from the Aluminum Association Inc.

## Table 2
TABLE 2
ESTIMATED FULL COVERAGE CONSUMPTION OF AND METALLIC RECOVERY FROM
PURCHASED NEW AND OLD ALUMINUM SCRAP1
(Thousand metric tons)
Independent
| Secondary |  |  |  | mill | [5 empty] | Other
| smelters |  |  |  | fabricators2 |  |  |  | Foundries |  | consumers |  | Total
| Con- |  |  |  | Con- |  |  |  | Con- |  | Con- |  | Con-
| sump- |  | Metal |  | sump- |  | Metal |  | sump- | Metal | sump- | Metal | sump- |  | Metal
Period | tion |  | recovery |  | tion |  | recovery |  | tion | recovery | tion | recovery | tion |  | recovery
2008p | 1800 |  | 1410 |  | 2180 |  | 1940 | r | 93 | 81 | (3) | (3) | 4080 |  | 3430
2008:
January | 168 |  | 133 |  | 195 |  | 174 |  | 8 | 7 | (3) | (3) | 372 |  | 315
February | 150 |  | 117 |  | 185 |  | 164 |  | 8 | 7 | (3) | (3) | 343 |  | 289
March | 148 |  | 116 |  | 197 |  | 175 |  | 8 | 7 | (3) | (3) | 354 |  | 299
April | 150 |  | 118 |  | 190 |  | 169 |  | 8 | 7 | (3) | (3) | 349 |  | 295
May | 150 |  | 117 |  | 200 |  | 177 |  | 8 | 7 | (3) | (3) | 358 |  | 302
June | 150 |  | 117 |  | 189 |  | 167 |  | 8 | 7 | (3) | (3) | 347 |  | 292
July | 149 |  | 117 |  | 194 |  | 173 |  | 7 | 7 | (3) | (3) | 352 |  | 296
August | 148 |  | 116 |  | 188 |  | 167 |  | 7 | 7 | (3) | (3) | 344 |  | 290
September | 146 |  | 114 |  | 181 |  | 160 |  | 7 | 7 | (3) | (3) | 335 |  | 281
October | 147 |  | 115 |  | 186 |  | 165 | r | 7 | 7 | (3) | (3) | 341 |  | 287
November | 146 |  | 114 |  | 140 |  | 123 |  | 7 | 7 | (3) | (3) | 295 |  | 245 | r
December | 145 | r | 113 | r | 140 | r | 123 | r | 7 | 7 | (3) | (3) | 292 | r | 243
2009, January | 140 |  | 110 |  | 167 |  | 147 |  | 7 | 7 | (3) | (3) | 315 |  | 264
pPreliminary. rRevised.
1Data are rounded to no more than three significant digits; may not add to totals shown.
2Includes plants previously categorized as "Integrated aluminum companies."
3Less than ½ unit.

## Table 3
TABLE 3
CONSUMPTION OF AND RECOVERY FROM PURCHASED
NEW AND OLD ALUMINUM SCRAP IN JANUARY 20091
(Metric tons)
Calculated
| Consumption |  | metallic recovery
| Tabulated | Estimated | Tabulated | Estimated
| reports | full coverage | reports | full coverage
Secondary smelters | 116000 | 140000 | 91300 | 110000
Independent mill fabricators2 | 150000 | 167000 | 132000 | 147000
Foundries | 6240 | 7490 | 5450 | 6540
Other consumers | 696 | 836 | 616 | 740
Total | 273000 | 315000 | 229000 | 264000
1Data are rounded to no more than three significant digits; may not add to totals shown.
2Includes plants previously categorized as "Integrated aluminum companies."

## Table 4
TABLE 4
PURCHASED AND TOLL-TREATED ALUMINUM-BASE SCRAP AND SWEATED PIG IN 20091
(Metric tons)
January
| Stocks, | Net | Melted or | Stocks,
| openingr | receipts2 | consumed | closing
New scrap:
Extrusion | 25000 | 73200 | 75400 | 22800
Can stock clippings | 3740 | 18300 | 18300 | 3700
Other wrought sheet/clippings | 5410 | 22900 | 22900 | 5410
Casting | 1200 | 6210 | 6200 | 1210
Borings and turnings | 2260 | 10300 | 10300 | 2280
Dross and skimmings | 4120 | 33000 | 33000 | 4120
Total new scrap | 41700 | 164000 | 166000 | 39500
Old scrap:
Used castings | 8620 | 15000 | 15700 | 7980
Used extrusion | 2040 | 6090 | 6090 | 2040
Used cans (shredded, loose, baled) | 1130 | 50500 | 51000 | 585
Other wrought products | 2470 | 19400 | 19400 | 2470
Fragmentized shredder (auto shredder) | 6160 | 14800 | 14500 | 6470
Total old scrap | 20400 | 106000 | 107000 | 19500
Sweated pig | 96 | 151 | 151 | 96
Total all classes | 62300 | 270000 | 273000 | 59200
rRevised.
1Data are rounded to no more than three significant digits; may not add to totals shown.
2Includes data on imported aluminum-base scrap.

## Table 5
TABLE 5
ALUMINUM ALLOYS PRODUCED AT SECONDARY SMELTERS IN THE UNITED STATES IN 20091, 2
(Metric tons)
January
| Stocks, |  |  | Net | Stocks,
| opening |  | Production | shipments | closing
Die-cast alloys:
13% Si, 360, etc. (0.6% Cu, max.) | 3340 | r | 2380 | 2010 | 3700
380 and variations | 4520 | r | 13100 | 13100 | 4520
Sand and permanent mold:
95/5 Al-Si, 356, etc. (0.6% Cu, max.) | 1340 | r | 2820 | 2820 | 1340
No. 319 and variations | 1910 | r | 3140 | 3140 | 1910
F-132 alloy and variations | 341 | r | 425 | 425 | 341
Al-Zn alloys | 195 | r | 136 | 136 | 195
Al-Si alloys (0.6% to 2.0% Cu) | 141 | r | 216 | 216 | 141
Al-Cu alloys (1.5% Si, max.) | 11 | r | 157 | 157 | 11
Other3 | 8430 | r | 29100 | 28000 | 9580
Wrought alloys, extrusion billets | 20200 | r | 52800 | 53000 | 20000
Total all alloys | 40400 | r | 104000 | 103000 | 41700
Less:
Primary aluminum consumed | XX |  | 19800 | XX | XX
Primary silicon consumed | XX |  | 1620 | XX | XX
Other alloying ingredients consumed | XX |  | 614 | XX | XX
Net metallic recovery from aluminum
scrap and sweated pig consumed in
production of secondary aluminum
ingot4 | XX |  | 82400 | XX | XX
rRevised. XX Not applicable.
1Excludes integrated aluminum companies.
2Data are rounded to no more than three significant digits; may not add to totals shown.
3Includes alloys No. 12, Al-Mg, Al-Si-Cu-Ni, aluminum-base hardeners, variations of these alloys, plus other aluminum
alloys.
4No allowance made for melt-loss of primary aluminum and alloying ingredients.

## Table 6
TABLE 6
U.S. IMPORTS FOR CONSUMPTION OF ALUMINUM IN DECEMBER 20081
(Metric tons)
| Metals and alloys, crude |  | Plates, sheets, bars, etc. |  | Scrap |  | Total
|  | January- |  | January- |  | January- |  | January-
Country | December | December | December | December | December | December | December | December
Argentina | 11000 | 90000 | -- | -- | -- | -- | 11000 | 90000
Australia | 2390 | 39900 | 12 | 120 | -- | 109 | 2400 | 40100
Bahrain | -- | 8930 | 1800 | 18200 | -- | -- | 1800 | 27100
Belgium | -- | 87 | 370 | 4790 | -- | -- | 370 | 4880
Brazil | 11500 | 82500 | 415 | 13800 | -- | 367 | 12000 | 96700
Canada | 170000 | 1990000 | 18700 | 379000 | 17800 | 330000 | 206000 | 2700000
China | 194 | 21900 | 18900 | 151000 | -- | 33 | 19100 | 173000
France | 12 | 511 | 188 | 4140 | -- | 799 | 200 | 5450
Germany | 323 | 2460 | 5970 | 88500 | 8 | 386 | 6300 | 91300
Hungary | -- | -- | 13 | 181 | -- | -- | 13 | 181
Italy | (2) | 32 | 505 | 6120 | -- | 18 | 505 | 6170
Japan | 69 | 1030 | 533 | 10700 | 47 | 818 | 650 | 12500
Korea, Republic of | 89 | 909 | 90 | 2010 | 40 | 184 | 219 | 3100
Mexico | 540 | 23900 | 833 | 17800 | 6160 | 114000 | 7530 | 155000
Netherlands | 20 | 1130 | 57 | 2330 | -- | 191 | 77 | 3650
Norway | 39 | 2710 | 2 | 14 | -- | -- | 41 | 2720
Russia | 17200 | 288000 | 3410 | 45900 | 201 | 1490 | 20800 | 335000
South Africa | -- | 9440 | 4320 | 40100 | -- | 500 | 4320 | 50000
Spain | 9 | 161 | 7 | 149 | -- | 8 | 17 | 318
Sweden | 3 | 10 | 85 | 1800 | -- | -- | 89 | 1810
Switzerland | -- | 3 | 411 | 6570 | -- | -- | 411 | 6580
Tajikistan | 1990 | 2780 | -- | -- | -- | -- | 1990 | 2780
United Arab Emirates | 6060 | 80300 | -- | 19 | -- | 278 | 6060 | 80600
United Kingdom | 40 | 1760 | 940 | 7930 | 647 | 6460 | 1630 | 16200
Venezuela | 7000 | 103000 | 247 | 3690 | 69 | 2500 | 7320 | 110000
Other | 4030 | 38200 | 6900 | 109000 | 685 | 35900 | 11600 | 183000
Total | 233000 | 2790000 | 64700 | 914000 | 25600 | 494000 | 323000 | 4200000
-- Zero.
1Data are rounded to no more than three significant digits; may not add to totals shown.
2Less than ½ unit.
Source: U.S. Census Bureau.

## Table 7
TABLE 7
U.S. EXPORTS OF ALUMINUM IN DECEMBER 20081
(Metric tons)
| Metals and alloys, crude |  | Plates, sheets, bars, etc. |  | Scrap |  | Total
|  | January- |  | January- |  | January- |  | January-
Country or territory | December | December | December | December | December | December | December | December
Australia | -- | 1720 | 596 | 2660 | -- | 113 | 596 | 4490
Azerbaijan | -- | -- | -- | (2) | -- | -- | -- | (2)
Belgium | 20 | 1030 | 264 | 1850 | -- | 919 | 284 | 3790
Brazil | 6 | 400 | 1070 | 9820 | -- | 4300 | 1080 | 14500
Canada | 5860 | 103000 | 19600 | 413000 | 6740 | 161000 | 32200 | 678000
China | 4 | 1020 | 3960 | 41300 | 42900 | 893000 | 46800 | 936000
Czech Republic | -- | 13 | 9 | 220 | -- | -- | 9 | 233
Dominican Republic | -- | 367 | 56 | 599 | -- | 21 | 56 | 987
France | 21 | 749 | 593 | 10900 | 61 | 113 | 676 | 11800
Germany | 228 | 2780 | 937 | 10700 | 22 | 1210 | 1190 | 14700
Hong Kong | -- | 203 | 874 | 17000 | 3020 | 94700 | 3890 | 112000
India | 16 | 214 | 152 | 1450 | 1100 | 28600 | 1270 | 30300
Israel | 63 | 572 | 456 | 5780 | -- | 9 | 519 | 6360
Italy | -- | 36 | 185 | 3320 | -- | 429 | 185 | 3780
Japan | 30 | 9360 | 959 | 20300 | 2230 | 59100 | 3220 | 88700
Korea, Republic of | 10 | 865 | 1270 | 16300 | 8650 | 223000 | 9930 | 240000
Malaysia | -- | 22 | 171 | 8650 | 123 | 1550 | 294 | 10200
Mexico | 9100 | 178000 | 24800 | 266000 | 1890 | 85800 | 35800 | 530000
Netherlands | 8 | 421 | 136 | 1860 | 21 | 1320 | 165 | 3600
Russia | -- | -- | 1 | 126 | -- | -- | 1 | 126
Saudi Arabia | (2) | 264 | 2510 | 43400 | -- | 18 | 2510 | 43700
Singapore | 27 | 313 | 61 | 1450 | -- | 691 | 87 | 2450
Spain | 1 | 24 | 136 | 2040 | 18 | 586 | 154 | 2650
Sweden | -- | 9 | 31 | 183 | -- | -- | 31 | 192
Taiwan | 1 | 84 | 524 | 8360 | 5800 | 321000 | 6320 | 330000
Thailand | -- | 256 | 1050 | 12100 | 139 | 72800 | 1190 | 85200
Ukraine | -- | -- | -- | 14 | -- | -- | -- | 14
United Kingdom | 178 | 1100 | 1310 | 24300 | 59 | 849 | 1550 | 26300
Venezuela | -- | 42 | 1 | 772 | 252 | 502 | 252 | 1320
Other | 49 | 4870 | 7520 | 68300 | 964 | 29800 | 8540 | 103000
Total | 15600 | 308000 | 69200 | 993000 | 74000 | 1980000 | 159000 | 3280000
-- Zero.
1Data are rounded to no more than three significant digits; may not add to totals shown.
2Less than ½ unit.
Source: U.S. Census Bureau.