## Text
Nickel in 2006
This workbook includes an embedded Word document and 14 tables (see tabs below).
This icon is linked to an embedded text document. Double-click on the icon to view the text document.

## Table01
TABLE 1
SALIENT NICKEL STATISTICS1
(Metric tons of contained nickel unless otherwise specified)
|  |  | 2002 |  | 2003 |  | 2004 |  | 2005 |  | 2006
United States:
Mine production |  |  | -- |  | -- |  | -- |  | -- |  | --
Plant production |  |  | -- |  | -- |  | -- |  | -- |  | --
Secondary recovery from purchased scrap:
From ferrous scrap |  |  | 90200 | r | 91400 | r | 93400 | r | 92700 | r | 98800
From nonferrous scrap |  |  | 9050 | r | 9500 | r | 9810 | r | 8820 | r | 9410
Shipments of purchased scrap2 |  |  | 130000 | r | 137000 | r | 133000 | r | 141000 | r | 147000
Exports:
Primary |  |  | 6520 |  | 6330 |  | 8000 |  | 7630 |  | 8050
Secondary |  |  | 39400 |  | 47300 |  | 48300 |  | 55600 |  | 59300
Imports for consumption:
Primary |  |  | 121000 |  | 125000 |  | 136000 |  | 143000 |  | 153000
Secondary |  |  | 9110 |  | 11500 |  | 18800 |  | 15500 |  | 20300
Consumption:
Reported:
Primary |  |  | 91300 |  | 90400 | r | 102000 | r | 100000 | r | 124000
Secondary, purchased scrap3 |  |  | 99300 | r | 101000 | r | 103000 | r | 101000 | r | 108000
Total |  |  | 191000 | r | 191000 | r | 205000 | r | 202000 | r | 233000
Apparent:
Primary |  |  | 121000 | r | 117000 |  | 128000 |  | 135000 | r | 144000
Secondary, purchased scrap4 |  |  | 69100 | r | 65200 | r | 74500 | r | 60500 | r | 69000
Total |  |  | 190000 | r | 182000 | r | 203000 | r | 196000 | r | 213000
Apparent primary plus reported secondary |  |  | 220000 | r | 218000 | r | 232000 | r | 236000 | r | 252000
Stocks, yearend:
Producers and traders |  |  | 6150 |  | 8040 |  | 6580 |  | 5940 | r | 6450
Consumer, primary |  |  | 4540 | r | 4830 | r | 5770 | r | 6670 |  | 7160
Consumer, secondary |  |  | 7000 | r | 6850 | r | 6110 | r | 6800 | r | 6910
Total |  |  | 17700 | r | 19700 | r | 18500 | r | 19400 | r | 20500
Price, cash, London Metal Exchange:
Average annual |  | dollars per metric ton | 6772 |  | 9629 |  | 13823 |  | 14738 |  | 24244
Average annual |  | dollars per pound | 3.072 |  | 4.368 |  | 6.27 |  | 6.685 |  | 10.997
Price, 18/8 stainless steel scrap, gross weight:5
Average annual |  | dollars per metric ton | 692 |  | 927 |  | 1450 |  | 1445 |  | 2057
Average annual |  | dollars per long ton | 703 |  | 942 |  | 1473 |  | 1468 |  | 2090
World, mine production |  |  | 1350000 |  | 1370000 |  | 1420000 | r | 1500000 | r | 1580000 | e
eEstimated. rRevised. -- Zero.
1Data are rounded to no more than three significant digits, except prices; may not add to totals shown.
2Defined as scrap receipts less shipments by consumers plus exports minus imports plus adjustments for consumer stock changes.
3More clearly delineates the amount consumed than does apparent consumption.
4Internal evaluation indicates that apparent secondary consumption is considerably understated.
5Derived from the average of the Friday consumer buying price range for 18% chromium—8% nickel scrap in bundles, solids, and
clips, Pittsburgh, PA, in American Metal Market.

## Table02
TABLE 2
NICKEL RECOVERED FROM PURCHASED SCRAP IN THE UNITED STATES,
BY KIND OF SCRAP AND FORM OF RECOVERY1
(Metric tons of contained nickel)
| 2005 |  | 2006
Kind of scrap:
Aluminum-base2 | 2430 | r | 2950
Copper-base | 2970 | r | 3080
Ferrous-base3 | 92700 | r | 98800
Nickel-base | 3420 | r | 3380
Total | 101000 | r | 108000
Form of recovery:
Aluminum-base alloys | 2430 | r | 2950
Copper-base alloys | 3620 | r | 3890
Ferrous alloys | 93100 | r | 99400
Nickel-base alloys | 2340 | r | 2010
Miscellaneous and unspecified | -- | r | 1
Total | 101000 | r | 108000
rRevised. -- Zero.
1Data are rounded to no more than three significant digits; may not add to totals shown.
2Primarily borings and turnings of wrought alloys, such as 2218, 2618, 4032, and 8280,
or special casting alloys, such as 203.0.
3Primarily stainless and alloy steel scrap consumed at steel mills and foundries.

## Table03
TABLE 3
REPORTED U.S. CONSUMPTION OF NICKEL, BY FORM1
(Metric tons of contained nickel)
Form | 2005 |  | 2006
Primary:
Metal | 85300 | r | 106000
Ferronickel | 13300 |  | 16300
Oxide and oxide sinter2 | 168 | r | 290
Chemicals | 997 | r | 880
Other | 668 | r | 1060
Total | 100000 | r | 124000
Secondary, scrap3 | 101000 | r | 108000
Grand total | 202000 | r | 233000
rRevised.
1Data are rounded to no more than three significant digits; may not add to totals shown.
2Includes chemical-grade oxide.
3Based on gross weight of purchased scrap consumed and estimated average nickel content.

## Table04
TABLE 4
U.S. CONSUMPTION OF NICKEL, BY USE1
(Metric tons of contained nickel)
| 2006 | [7 empty] | Grand
|  |  | Oxide and |  | Other | Total | Secondary | Grand | total in
Use | Metal | Ferronickel | oxide sinter | Chemicals | forms | primary | (scrap) | total | 2005
Consumption reported:
Cast irons2 | 58 | W | W | -- | W | 58 | 5290 | 5350 | 180 | r
Chemicals and chemical uses | 1400 | -- | W | 535 | -- | 1930 | W | 1930 | 2030 | r
Electric, magnet, expansion alloys | 168 | -- | -- | -- | -- | 168 | W | 168 | 161
Electroplating, sales to platers | 10600 | -- | -- | 104 | -- | 10700 | -- | 10700 | 11300
Nickel-copper and copper-nickel alloys | 3320 | -- | W | -- | 15 | 3340 | 3680 | 7010 | 6090 | r
Other nickel and nickel alloys | 17900 | W | W | -- | 41 | 17900 | 1680 | 19600 | 18800
Steel:
Stainless and heat resistant | 46100 | 16200 | 258 | W | 213 | 62700 | 88600 | 151000 | 131000 | r
Alloys, excludes stainless | 3430 | W | -- | W | W | 3430 | 631 | 4070 | 4020
Superalloys | 19800 | -- | W | W | 607 | 20400 | 100 | 20500 | 18000 | r
Other3 | 3140 | 106 | 31 | 241 | 182 | 3700 | 8290 | 11700 | 10100 | r
Total | 106000 | 16300 | 289 | 880 | 1060 | 124000 | 108000 | 233000 | 202000
Consumption, apparent | XX | XX | XX | XX | XX | 144000 | 69000 | 213000 | 196000 | r
rRevised. W Withheld to avoid disclosing company proprietary data; included with "Other." XX Not applicable. -- Zero.
1Data are rounded to no more than three significant digits; may not add to totals shown.
2Under investigation.
3Includes batteries, catalysts, ceramics, coinage, other alloys containing nickel, and data indicated by the symbol W.

## Table05
TABLE 5
NICKEL IN CONSUMER STOCKS IN THE UNITED STATES, BY FORM, DECEMBER 311
(Metric tons of contained nickel)
Form | 2005 |  | 2006
Primary:
Metal | 4810 | r | 4780
Ferronickel | 944 |  | 1030
Oxide and oxide sinter | 68 |  | 71
Chemicals | 778 |  | 1220
Other | 69 |  | 65
Total | 6670 | r | 7160
Secondary, scrap | 6800 | r | 6910
Grand total | 13500 | r | 14100
rRevised.
1Data are rounded to no more than three significant digits; may not add to totals shown.

## Table06
TABLE 6
U.S. EXPORTS OF NICKEL PRODUCTS, BY CLASS1, 2
| 2005 |  | 2006
| Quantity |  | Quantity
| (metric tons of | Value | (metric tons of | Value
Class | contained nickel) | (thousands) | contained nickel) | (thousands)
Primary:
Unwrought:
Cathodes, pellets, briquets, shot | 1190 | 17600 | 882 | 17000
Ferronickel | 72 | 520 | 67 | 986
Powder and flakes | 1910 | 33900 | 1030 | 30900
Metallurgical-grade oxide | 233 | 2120 | 150 | 2670
Chemicals:
Catalysts | 2150 | 134000 | 2570 | 184000
Salts3 | 2070 | 30200 | 3350 | 49700
Total | 7630 | 219000 | 8050 | 286000
Secondary:
Stainless steel scrap | 43800 | 670000 | 38000 | 716000
Waste and scrap | 11700 | 60000 | 21300 | 149000
Total | 55600 | 731000 | 59300 | 866000
Grand total | 63200 | 949000 | 67300 | 1150000
Wrought, not alloyed:
Bars, rods, profiles, wire | 215 | 4030 | 293 | 7090
Sheets, strip, foil | 786 | 19700 | 556 | 18200
Tubes and pipes | 335 | 3030 | 381 | 3000
Total | 1340 | 26700 | 1230 | 28300
Alloyed, gross weight:
Unwrought alloyed ingot | 10400 | 99900 | 7550 | 122000
Bars, rods, profiles, wire | 16400 | 374000 | 18800 | 569000
Sheets, strip, foil | 4320 | 118000 | 5140 | 177000
Tubes and pipes | 3000 | 81200 | 4410 | 94700
Other alloyed articles | 3580 | 147000 | 3240 | 163000
Total | 37700 | 819000 | 39200 | 1120000
1Data are rounded to no more than three significant digits; may not add to totals shown.
2The nickel contents are as follows: metallurgical-grade oxide, 77%; waste and scrap, 50%; and stainless steel scrap,
7.5%. The salts category contains the following: chemical-grade oxide, sesquioxide, and hydroxide, 65%; chlorides,
25%; and sulfates, 22%. Other salts and various catalysts are assumed to be 22% nickel.
3Excludes nickel carbonate (more information can be found in the Harmonized Tariff System Schedule B, export
commodity code 2836.99.9050).
Source: U.S. Census Bureau.

## Table07
TABLE 7
U.S. EXPORTS OF NICKEL PRODUCTS, BY COUNTRY1
(Metric tons of contained nickel)2
2006
Cathodes,
| pellets, and | Powder | [8 empty] | Wrought
| briquets | and |  | Metallurgical- | Waste | Stainless |  |  | Total |  | nickel
Country | (unwrought) | flakes | Ferronickel | grade oxide3 | and scrap | steel scrap | Chemicals | Total | in 2005 |  | in 20064
Australia | 1 | 9 | -- | -- | 423 | 21 | 1 | 455 | 537 |  | 34
Belgium | -- | 21 | -- | 15 | 238 | 86 | 229 | 589 | 254 |  | 5
Brazil | 18 | 29 | -- | 7 | -- | 10 | 11 | 75 | 52 |  | 7
Canada | 40 | 120 | 10 | 1 | 9280 | 2410 | 2190 | 14100 | 12700 |  | 87
China | -- | 17 | 10 | 9 | 43 | 13800 | 179 | 14100 | 18600 |  | 99
Colombia | -- | 22 | -- | -- | (5) | 26 | 2 | 50 | 17 |  | 144
Finland | -- | -- | -- | -- | -- | 3740 | 169 | 3910 | 5210 |  | --
France | -- | 26 | -- | (5) | 12 | 41 | 16 | 95 | 152 |  | 12
Germany | 1 | 190 | -- | 65 | 703 | 65 | 140 | 1160 | 768 |  | 48
India | -- | 10 | -- | (5) | 20 | 2030 | 3 | 2060 | 2700 |  | 17
Italy | (5) | 10 | -- | -- | -- | 1030 | 13 | 1050 | 1450 |  | 7
Japan | 25 | 91 | -- | 10 | 8740 | 1050 | 336 | 10200 | 1190 |  | 94
Korea, Republic of | 1 | 35 | -- | (5) | 307 | 1850 | 228 | 2420 | 4020 |  | 105
Mexico | 777 | 39 | (5) | 6 | 2 | 7 | 247 | 1080 | 3620 |  | 77
Netherlands | -- | 2 | -- | -- | 120 | 542 | 157 | 821 | 1040 |  | 10
South Africa | -- | (5) | -- | 17 | 41 | (5) | 27 | 85 | 91 |  | 4
Spain | -- | 1 | -- | -- | -- | 686 | 13 | 700 | 795 |  | --
Sweden | -- | 22 | -- | -- | 324 | 4 | 5 | 355 | 408 |  | 1
Taiwan | 5 | 63 | -- | (5) | 128 | 7050 | 270 | 7520 | 5470 |  | 18
Thailand | -- | 34 | -- | -- | -- | 729 | 69 | 832 | 86 |  | --
United Kingdom | 1 | 88 | -- | 13 | 859 | 88 | 206 | 1260 | 1230 |  | 28
Other | 13 | 198 | 47 | 7 | 62 | 2670 | 1410 | 4410 | 2840 | r | 434
Total | 882 | 1030 | 67 | 150 | 21300 | 38000 | 5920 | 67300 | 63200 |  | 1230
rRevised. -- Zero.
1Data are rounded to no more than three significant digits; may not add to totals shown.
2The nickel contents are assumed to be as follows: metallurgical-grade oxide, 77%; waste and scrap, 50%; and stainless steel scrap, 7.5%. The chemicals
category contains the following: chemical-grade oxide, sesquoxide, and hydroxide, 65%; chlorides, 25%; and sulfate, 22%. Other salts and various
catalysts are assumed to be 22% nickel.
3Chemical-grade oxide is included in the "Chemicals" category.
4Excluded from "2006, total."
5Less than ½ unit.
Source: U.S. Census Bureau.

## Table08
TABLE 8
U.S. IMPORTS FOR CONSUMPTION OF NICKEL PRODUCTS, BY CLASS1
| 2005 |  | 2006
| Quantity |  | Quantity
| (metric tons of | Value | (metric tons of | Value
Class | contained nickel)2 | (thousands) | contained nickel)2 | (thousands)
Primary:
Unwrought:
Cathodes, pellets, briquets, shot | 110000 | 1620000 | 125000 | 2560000
Ferronickel | 19200 | 185000 | 14600 | 316000
Powder and flakes | 8120 | 128000 | 8780 | 162000
Metallurgical-grade oxide | 1540 | 24500 | 1210 | 25500
Chemicals:
Catalysts | 1220 | 70800 | 1340 | 73600
Salts3 | 2410 | 39100 | 2340 | 46700
Total | 143000 | 2060000 | 153000 | 3190000
Secondary:
Stainless steel scrap | 8340 | 124000 | 13500 | 209000
Waste and scrap | 7170 | 99200 | 6850 | 97900
Total | 15500 | 223000 | 20300 | 307000
Grand total | 159000 | 2290000 | 173000 | 3500000
Wrought, not alloyed:
Bars, rods, profiles, wire | 534 | 12200 | 542 | 14600
Sheets, strip, foil | 419 | 11100 | 468 | 12200
Tubes and pipes | 104 | 2670 | 98 | 2980
Total | 1060 | 26000 | 1110 | 29900
Alloyed, gross weight:
Unwrought alloyed ingot | 4840 | 74700 | 6180 | 106000
Bars, rods, profiles, wire | 10300 | 209000 | 11300 | 283000
Sheets, strip, foil | 3490 | 83700 | 3870 | 112000
Tubes and pipes | 1850 | 38400 | 3620 | 83800
Other alloyed articles | 2800 | 75500 | 2240 | 56500
Total | 23300 | 481000 | 27200 | 640000
1Data are rounded to no more than three significant digits; may not add to totals shown.
2The nickel contents are as follows: metallurgical-grade oxide from Australia, 90%; elsewhere, 77%. The salts
category contains the following: chemical-grade oxide, sesquioxide, and hydroxide, 65%; chlorides, 25%;
sulfates, 22%; and other salts which are assumed to be 22% nickel. The typical catalyst is assumed to have a
nickel content of 22%. Waste and scrap is assumed to be 50% nickel; stainless steel scrap, 7.5% nickel.
3Excludes nickel carbonate (more information can be found at Harmonized Tariff Schedule of the United States
subheading 2836.99.5000).
Source: U.S. Census Bureau.

## Table09
TABLE 9
U.S. IMPORTS FOR CONSUMPTION OF NICKEL PRODUCTS, BY COUNTRY1
(Metric tons of contained nickel)2
2006
Cathodes,
| pellets, and | Powder | [8 empty] | Wrought
| briquets | and |  | Metallurgical- | Waste | Stainless |  |  | Total |  | nickel
Country | (unwrought) | flakes | Ferronickel | grade oxide3 | and scrap | steel scrap | Chemicals | Total | in 2005 |  | in 20064
Australia | 15200 | 221 | -- | -- | 91 | -- | 1 | 15500 | 12100 |  | 8
Austria | -- | 1 | -- | -- | 16 | -- | -- | 17 | 22 | r | 66
Belgium | -- | 117 | -- | -- | 70 | -- | 222 | 409 | 426 |  | 4
Brazil | 1080 | -- | -- | -- | 37 | 1 | -- | 1110 | 1450 |  | 1
Canada | 55700 | 3900 | -- | 1200 | 1660 | 10100 | 227 | 72800 | 65400 |  | 36
Chile | -- | 1220 | -- | -- | -- | -- | -- | 1220 | 9 |  | --
China | 1120 | 17 | -- | -- | 95 | 4 | 117 | 1350 | 611 |  | 18
Colombia | -- | -- | 3150 | -- | 20 | 92 | 2 | 3260 | 3730 |  | --
Dominican Republic | -- | -- | 9340 | -- | -- | 25 | -- | 9360 | 13800 |  | --
Finland | 5850 | 91 | 13 | -- | -- | 4 | 885 | 6840 | 3920 |  | --
France | 1290 | 1 | -- | -- | 848 | -- | 374 | 2510 | 2320 |  | 263
Germany | 50 | 52 | -- | -- | 431 | 87 | 393 | 1010 | 920 | r | 391
Japan | (5) | 94 | 187 | -- | 313 | 9 | 556 | 1160 | 603 |  | 65
Mexico | -- | (5) | -- | -- | 352 | 2710 | 31 | 3100 | 2610 |  | 1
Netherlands6 | 106 | -- | -- | -- | -- | -- | 498 | 604 | 887 |  | (5)
New Caledonia | -- | -- | 1910 | -- | -- | -- | -- | 1910 | 1500 |  | --
Norway | 14700 | -- | -- | -- | 30 | -- | -- | 14800 | 19400 |  | 12
Russia | 28000 | 1200 | -- | -- | 20 | -- | -- | 29200 | 22200 |  | --
South Africa | 55 | 774 | -- | -- | -- | -- | (5) | 828 | 669 |  | --
United Kingdom | 141 | 903 | 4 | 8 | 1860 | 48 | 93 | 3060 | 2770 |  | 186
Venezuela | -- | -- | -- | -- | -- | 8 | 1 | 9 | 252 |  | --
Zimbabwe | 1190 | -- | -- | -- | -- | -- | -- | 1190 | 1550 |  | --
Other | 45 | 182 | 1 | 1 | 1010 | 415 | 281 | 1930 | 1320 | r | 57
Total | 125000 | 8780 | 14600 | 1210 | 6860 | 13500 | 3680 | 173000 | 159000 |  | 1110
rRevised. -- Zero.
1Data are rounded to no more than three significant digits; may not add to totals shown.
2The nickel contents are assumed to be as follows: metallurgical-grade oxide from Australia, 90%; elsewhere, 77%. The chemicals category contains the
following: chemical-grade oxide, sesquioxide, and hydroxide, 65%; chlorides, 25%; sulfates, 22%. Other salts and various catalysts are assumed to be 22%
nickel. Waste and scrap is assumed to be 50% nickel, and stainless steel scrap, 7.5% nickel.
3Primarily oxide, rondelles, and sinster.
4Excluded from "2006, total."
5Less than ½ unit.
6The different nickel products (cathode, powder, and so forth) are apparently materials that have transited through bonded warehouses in the Netherlands,
including warehouses overseen by the London Metal Exchange.
Source: U.S. Census Bureau.

## Table10
TABLE 10
NICKEL: WORLD MINE PRODUCTION, BY COUNTRY1, 2
(Metric tons of nickel content)
Country | 2002 |  | 2003 |  | 2004 |  | 2005 |  | 2006e
Australia, content of concentrate | 188000 | r | 191000 | r | 187000 | r | 189000 |  | 185000
Botswana, content of ore milled | 28600 |  | 38230 | r | 35163 | r | 39305 | r | 38000
Brazil, content of ore | 45456 | r | 44928 | r | 51886 | r | 74198 | r | 82492 | p
Burma, content of oree | 10 |  | 10 |  | 10 |  | 10 |  | 10
Canada, content of concentrate | 189297 |  | 163244 |  | 186694 |  | 199932 | r | 233461 | 3
Chinae | 53700 |  | 61000 |  | 75600 |  | 72700 | r | 82100
Colombia, content of laterite ore | 58196 |  | 70844 |  | 75032 |  | 89031 |  | 94105 | 3
Cuba, content of oxide, oxide sinter, oxide powder,
sulfide, ammoniacal liquor4 | 71342 | r | 74018 | r | 71945 | r | 73753 | r | 75000
Dominican Republic, content of laterite ore | 38859 |  | 45253 |  | 46000 |  | 53124 | r | 46526 | 3
Finland, content of concentrate5 | 3120 |  | 3640 |  | 3700 |  | 3386 | r | 2985 | 3
Greece, content of laterite ore | 22670 |  | 21410 |  | 21700 |  | 23210 |  | 21670 | 3
Indonesia, content of laterite ore | 143000 | r | 144000 | r | 136000 | r | 135000 | r | 140000
Kazakhstan, content of laterite ore | -- |  | -- |  | -- |  | 193 |  | 200
Macedonia, content of ferronickel produced | 5149 |  | 5555 |  | 5300 |  | 8100 |  | 10900
Morocco, content of nickel sulfate | 109 |  | 126 |  | 130 |  | 199 | r, e | 80 | 3
New Caledonia, content of ore | 99841 |  | 112013 |  | 119199 | r | 111939 | r | 102986 | 3
Norway, content of concentrate6 | 2052 |  | 169 |  | 181 |  | 342 | r | 362 | 3
Philippines:
Content of ore | 24148 | r | 19537 |  | 16973 |  | 22555 |  | 50637 | 3
Content of concentrate7 | -- |  | -- |  | -- |  | 4081 |  | 8242 | 3
Russia, content of oree | 310000 |  | 300000 |  | 315000 |  | 315000 |  | 320000
South Africa, content of concentrate | 38546 |  | 40842 |  | 39851 | r | 42392 | r | 41599 | p, 3
Spain, content of concentrate | -- |  | -- |  | (8) |  | 5398 |  | 6400
Turkey, content of laterite ore9 | -- |  | 640 |  | 40 | e | 400 | r, e | 1350
Ukraine, content of laterite oree | 2000 |  | 2000 |  | 2000 |  | 6000 | r | 12000
Venezuela, content of laterite ore | 18600 |  | 20700 |  | 20468 |  | 20000 | e | 20000
Zimbabwe, content of concentrate | 8092 |  | 9517 |  | 9776 | r | 8556 | r | 8825 | 3
Grand total | 1350000 |  | 1370000 |  | 1420000 | r | 1500000 | r | 1580000
Of which:
Content of concentrate | 429000 | r | 408000 | r | 427000 | r | 453000 | r | 487000
Content of ore and ore milled | 508000 | r | 515000 | r | 538000 | r | 563000 | r | 594000
Content of laterite ore | 283000 | r | 305000 | r | 301000 | r | 327000 | r | 336000
Content of ferronickel produced | 5150 |  | 5560 |  | 5300 |  | 8100 |  | 10900
Content of nickel sulfate | 109 |  | 126 |  | 130 |  | 199 | r | 80
Content, unspecified and/or undifferentiated | 125000 |  | 135000 | r | 148000 |  | 146000 | r | 157000
eEstimated. pPreliminary. rRevised. -- Zero.
1World totals and estimated data are rounded to no more than three significant digits; may not add to totals shown.
2Insofar as possible, this table represents recoverable mine production of nickel. Where actual mine output is not available, data
related to a more highly processed form have been used to provide an indication of the magnitude of mine output and this is
noted parenthetically. North Korea may have an active nickel mine, but information is inadequate to make reliable estimates of
output. Table includes data available through August 3, 2007.
3Reported figure.
4The Government of Cuba reports plant production on a contained nickel plus cobalt basis. The tonnages shown in this table for
Cuba have been adjusted downward to correct for the cobalt. The cobalt content was determined to be 1.16% for granular and
powdered oxide, 1.21% for oxide sinter, 7.56% for sulfide precipitate, and 33% for leach ammoniacal precipitate.
5The gross weight of concentrates processed in Finland from domestic ores was, as follows, in metric tons: 2002—47,797,
2003—41,289; 2004—45,914; 2005—39,854; and 2006—40,000 (estimated).
6A/S Nikkel Og Olivin halted mining operations in October 2002. Outokumpu Oyj sold its 70% interest in the Norwegian
mining company to Boliden AB on December 30, 2003.
7Nickel content of concentrate produced at Rio Tuba in 2005 and 2006 by Coral Bay Nickel Corp.
8The Aguablanca operation of Rio Narcea Gold Mines, Ltd. was commissioned in December 2004.
9European Nickel PLC began large scale heap-leaching trials at its Caldag laterite operation in October 2004. In 2006, the
company began shipping laterite ore to the ferronickel smelter of GMM SA Larco in Greece.

## Table 11
TABLE 11
NICKEL: WORLD PLANT PRODUCTION, BY COUNTRY AND PRODUCT1, 2
(Metric tons of nickel content)
Country and product3 | 2002 |  | 2003 |  | 2004 |  | 2005 |  | 2006
Australia:
Metal | 120800 |  | 115800 |  | 112400 | r | 112600 | r | 105100
Unspecified4 | 9500 | r | 11800 | r | 10200 | r | 9700 | r | 11400
Total | 130300 | r | 127600 | r | 122600 | r | 122300 | r | 116500
Austria, ferronickel and ferronickel molybdenume | 1500 |  | 1500 |  | 1500 |  | 1500 |  | 1500
Brazil:5
Ferronickel | 6011 |  | 6409 |  | 6493 |  | 9596 | r | 10670 | p
Metal | 17676 |  | 18155 |  | 19742 |  | 20714 | r | 23029 | p
Total | 23687 |  | 24564 |  | 26235 |  | 30310 | r | 33699 | p
Canada, unspecified6 | 144476 |  | 124418 |  | 151518 |  | 139683 |  | 153743
China, metale, 7 | 52400 |  | 64700 |  | 75800 |  | 95100 | r | 112000
Colombia, ferronickel | 43987 |  | 47868 |  | 48818 |  | 52749 |  | 51312 | p
Cuba, oxide sinter and oxides8 | 38738 | r | 42282 | r | 38824 | r | 39121 | r | 39100 | e
Dominican Republic, ferronickel | 23303 |  | 27227 |  | 29477 |  | 28668 |  | 29700 | e
Finland:9
Metal | 49151 |  | 45417 |  | 40088 |  | 34709 | r | 42299
Chemicals and unspecified | 6197 | r | 5572 | r | 9492 | r | 4450 | r | 5170
Total | 55348 | r | 50989 | r | 49580 | r | 39159 | r | 47469
France:
Metal | 9444 |  | 9138 |  | 10103 |  | 10684 |  | 11700
Chemicalse | 2000 |  | 2000 |  | 2000 |  | 2000 |  | 2000
Total10 | 11444 |  | 11138 |  | 12103 |  | 12684 |  | 13700
Greece, ferronickel | 19229 |  | 18000 |  | 18115 |  | 19235 |  | 17740 | p
Indonesia, ferronickel | 8804 |  | 8933 |  | 7945 |  | 7338 |  | 14474 | p
Japan:
Ferronickel | 74418 |  | 74804 | r | 73655 | r | 76390 | r | 66058
Metal | 32303 |  | 34991 |  | 32769 |  | 29794 | r | 29254
Oxide sinter | 48950 |  | 52700 | r | 60300 | r | 56700 | r | 57400 | e
Chemicals | 1820 |  | 2084 |  | 2082 |  | 2208 |  | 2531
Total | 157491 |  | 164579 | r | 168806 | r | 165092 | r | 155243
Korea, Republic of, metal | (11) |  | (11) |  | (11) |  | (11) |  | (11) | e
Macedonia, ferronickel | 5149 |  | 5555 |  | 5300 |  | 8100 |  | 10900
Morocco, chemicals | 109 |  | 126 |  | 130 |  | 130 | e | 125 | e
New Caledonia, ferronickel | 48650 |  | 50666 |  | 43016 |  | 46738 |  | 48723
Norway, metal | 68530 |  | 77183 |  | 71410 |  | 84886 |  | 81974 | p
Poland, chemicals12 | 744 |  | 785 |  | 820 |  | 800 |  | 800
Russia:e
Ferronickel | 13200 | r | 13900 | r | 14400 | r | 13400 | r | 16000
Metal | 239000 |  | 260000 |  | 261000 |  | 266000 |  | 270000
Oxide sinter | 6000 |  | 5000 |  | 5000 |  | 5000 |  | 5500
Chemicals | 2000 |  | 2500 |  | 3000 |  | 3000 |  | 3500
Total | 260000 | r | 281000 |  | 283000 |  | 287000 |  | 295000
South Africa:
Metal | 31646 |  | 25500 | e | 32680 |  | 35000 | e | 34200 | e
Chemicals13 | 6900 |  | 15342 |  | 7170 | e | 7400 | r, e | 7600 | e
Total | 38546 |  | 40842 |  | 39850 |  | 42400 | r, e | 41800 | p
Taiwan, metal | (11) |  | (11) |  | (11) |  | (11) |  | (11)
Ukraine, ferronickele, 14 | 6000 |  | -- |  | 12000 |  | 14000 |  | 18000
United Kingdom, metal | 33790 |  | 26788 |  | 38606 |  | 37127 |  | 36800
Venezuela, ferronickel | 15500 |  | 17200 |  | 17400 |  | 16900 | e | 16600 | p
Zimbabwe, metal:e
Refined from domestic materials15 | 6765 | r, 16 | 9500 | r | 9700 | r | 7500 | r | 5510 | p, 16
Toll refined from imported materials17 | 10812 | 16 | 7300 | r | 6000 | r | 5700 | r | 9000
Total | 17577 | r, 16 | 16800 | r | 15700 | r | 13200 | r | 14510 | p, 16
See footnotes at end of table.
TABLE 11—Continued
NICKEL: WORLD PLANT PRODUCTION, BY COUNTRY AND PRODUCT1, 2
(Metric tons of nickel content)
Country and product3 | 2002 |  | 2003 |  | 2004 |  | 2005 |  | 2006
Grand total | 1210000 | r | 1230000 | r | 1280000 | r | 1300000 | r | 1350000
Of which:
Ferronickel | 266000 | r | 272000 | r | 278000 | r | 295000 | r | 302000
Metal | 672000 | r | 694000 | r | 710000 | r | 740000 | r | 761000
Oxide sinter | 93700 | r | 100000 | r | 104000 | r | 101000 | r | 102000
Chemicals | 19800 | r | 28400 | r | 24700 | r | 20000 | r | 21700
Unspecified | 154000 | r | 136000 | r | 162000 | r | 149000 | r | 165000
eEstimated. pPreliminary. rRevised. -- Zero.
1World totals and estimated data are rounded to no more than three significant digits; may not add to totals shown.
2Table includes data available through August 3, 2007.
3In addition to the countries listed, North Korea is thought to have produced metallic nickel and/or ferronickel, but
information is inadequate to make reliable estimates of output levels. Several countries produce nickel-containing matte,
but output of nickel in such materials has been excluded from this table to avoid double counting. Countries producing
matte for export are listed in table 12.
4Class II products with a nickel content of less than 99%. Includes oxides and oxide sinter. Excludes intermediate nickel-
cobalt sulfide matte, regulus, and speiss for further refining.
5Brazil produced nickel carbonate (an intermediate product), in metric tons: 2002—18,100; 2003—18,406; 2004—19,897;
2005—21,116 (revised); and 2006—21,000.
6Nickel contained in products of smelters and refineries in forms, which are ready for use by consumers. Figures include
the nickel content of nickel oxide sinter exported to the Republic of Korea and Taiwan. More information can be
found in footnote 11.
7In addition to metal, China produces a variety of nickel chemicals. Jinco Nonferrous Metals Co., Ltd. produces nickel
chloride and nickel sulfate in Kunshan City, near Shanghai. The operation is a joint venture of Jike Mining Co. (35%)
and Vale Inco Limited (65%). Jilin Jien Nickel Industry Co., Ltd. operates a mining, smelting, and refining complex at the
base of Jilin Chang Bai Mountain. The Jien complex produces about 29,000 metric tons per year of nickel salts on a
gross weight basis. Jien's nickel chemicals include acetate, chloride, fluoride, hydroxide, and sulfate. In 2006, China also
reportedly produced ferronickel and nickeliferous pig iron. Ore to make the pig iron was imported from
Indonesia, New Caledonia, and the Philippines.
8Cuba also produces nickel sulfide, but because it is used as feed material elsewhere, it is not included to avoid double
counting. Combined output of processed sulfide and ammoniacal liquor precipitate was, as follows, in metric tons of
contained nickel: 2002—32,604 (revised); 2003—31,736; 2004—32,120 (revised); 2005—34,632 (revised);
2006—33,411 (preliminary). More information can be found in table 12.
9Part of the production is extracted from imported raw materials.
10Reported by Eramet for Sandouville. Excludes secondary production from spent rechargeable batteries.
11Nickel metal production for the Republic of Korea and Taiwan are not included because the production is derived wholly
from imported metallurgical-grade oxides and to include them would result in double counting. Metal estimates are as
follows, in metric tons: Republic of Korea: 2002—30,337; 2003—31,340; 2004—27,200; 2005—26,300; 2006—21,000
(estimated). Taiwan: 2001—11,500; 2002–05—11,000; and 2006—11,000.
12Nickel content of nickel sulfate (NiSO4●6H2O). Most of the nickel sulfate was a byproduct of the concentrating, smelting,
and refining of domestically mined copper ores. Some production, however, may have been derived from imported
nickeliferous raw materials that were blended with the domestic copper concentrates.
13Includes nickel sulfate plus exported metal in concentrate.
14May include nickel in remelt alloys derived from scrap.
15Data represent production from domestic nickel ore.
16Reported figure.
17Previously published as "Other, metal." Data represent production from matte imported from Botswana as well as nickel
sulfate imported from South Africa.

## Table 12
TABLE 12
NICKEL: WORLD PRODUCTION OF INTERMEDIATE PRODUCTS FOR EXPORT, BY COUNTRY1, 2
(Metric tons of nickel content)
Country | 2002 |  | 2003 |  | 2004 |  | 2005 |  | 2006
Matte:
Australia3 | 25762 |  | 38216 |  | 32256 |  | 44536 |  | 39561 | p
Botswana | 23896 |  | 27400 |  | 22292 |  | 28214 | r | 29400 | p
Brazil4 | 6274 |  | 5950 |  | 6708 |  | 6005 | r | 5416 | p
Canada5 | 53135 | r | 49185 | r | 61115 | r | 59722 | r | 60000 | e
China, exports6 | -- |  | 4530 |  | 20 |  | 26 |  | 758
Indonesia7 | 59500 |  | 70200 |  | 72200 | r | 76400 |  | 71700
New Caledonia | 11217 |  | 10857 |  | 12164 | r | 12838 |  | 13655
Russia8 | 7783.35389 |  | 3866.16956 |  | 598.63998 |  | 700 | r | 1300
Total | 188000 | r | 210000 | r | 207000 | r | 228000 | r | 222000
Other, Cuba:9
Sulfide precipitate | 30858 |  | 29620 | r | 30999 | r | 32354 | r | 32400 | e
Ammoniacal liquor precipitate | 1746 |  | 2116 | r | 2121 | r | 2278 | r | 2300 | e
Total | 32604 |  | 31736 | r | 33120 | r | 34632 | r | 34700 | e
eEstimated. pPreliminary. rRevised. -- Zero.
1Table includes data available through August 3, 2007. Data represent nickel content of matte and other intermediate
materials produced for export.
2World totals and estimated data are rounded to no more than three significant digits; may not add to totals shown.
3Total matte production on a contained nickel basis, in metric tons, was as follows: 2002—91,574; 2003—107,000;
2004—108,000 (estimated); 2005—96,000; and 2006—95,000. Figures exclude toll-refined material.
4Represents the output of the Fortaleza smelter. All of the Fortaleza matte is being shipped to Finland for further processing.
5Nickel content of reported exports. Matte from the Falconbridge smelter of Falconbridge Limited typically assays 55%
nickel. Xstrata plc acquired the smelter at Falconbridge on November 1, 2006.
6Chinese exports were estimated to have a nickel content of 63%. Total matte production on a contained nickel basis, in
metric tons, was estimated as follows: 2002—59,200; 2003—69,300; 2004—74,000; 2005—115,000 (revised); and
2006—95,000.
7Represents the nickel output of the Soroako smelter. The Soroako matte, which also contains cobalt, is being shipped to
Japan for further processing.
8Russian figures reported primarily for exports to China from 2002 to 2004. Sources: International Nickel Study Group;
United Nations Statistics Division.
9Corrected for coproduct cobalt.

## Table 13
TABLE 13
NICKEL: NEW LATERITE PROJECTS SCHEDULED FOR COMPLETION BEFORE 2020, BY YEAR
Estimated
|  |  |  | resources |  | Annual production
Projected |  |  | Resource | (thousand |  | capacity
year of first | Country and |  | grade | metric |  | (metric tons of
production | state/province | Project and company1 | (% nickel) | tons)2, 3 |  | contained nickel) |  | Nickel product
2007 | Philippines | Berong | 2.3 | 4200 |  | 17000 |  | Ore.
| (Palawan) | Toledo Mining Corp. PLC, Atlas Consolidated | 1.3 | 270000
Mining and Development Corp.,
Investika Ltd.
2008 | Australia | Ravensthorpe | 0.74 | 130000 |  | 50000 |  | Ni-Co hydroxide.
| (Western Australia) | BHP Billiton Group | 0.58 | 150000
2009 | Brazil | Onca-Puma | 1.72 | 110000 |  | 52000 |  | Ferronickel.
| (Para) | Mineração Onça Puma | 0.75 | 310000
Vale Inco Limited
2009 | New Caledonia | Goro | 1.34 | 96000 |  | 60000 |  | Ni oxide.
| (Southern) | Goro Nickel S.A. | 2.01 | 24000
|  | Vale Inco, Société de Participation Miniére du | 1.7 | 83000
Sud Calédonien S.A.S., Sumitomo consortium
2009 | Turkey | Caldag | 1.14 | 33000 |  | 21000 |  | Leachate precipitate.
| (Manisa) | European Nickel PLC and BHP Billiton Group
2010 | Cameroon | Nkamouna and Mada | 0.69 | 55000 |  | 3000 |  | Ni oxide.
| (East Province) | Geovic Cameroon PLC. and Geovic Mining | 0.66 | 6600
|  | Corp. | 0.47 | 26000
2011 | Brazil | Barro Alto | 1.64 | 13000 |  | 36000 |  | Ferronickel.
| (Goias) | Anglo American plc | 1.81 | 27000
2011 | Kazakhstan | Shevchenko | 0.85 | 21000 |  | 15700 |  | Ferronickel and/or
| (Kostanai Oblast) | Oriel Resources plc | 0.77 | 83000 |  |  |  | leachate
|  |  | 0.84 | 32000 |  |  |  | precipitate.
2011 | Madagascar | Ambatovy (Ambatovy and Analamay deposits) | 1.12 | 44000 |  | 60000 |  | Ni-Co intermediate.
|  | Sherritt International Corp., Sumitomo Corp., | 0.99 | 81000
South Korean consortium
2011 | New Caledonia | Koniambo | 2.4 | 63000 |  | 60000 |  | Ferronickel.
| (Northern) | Xstrata Nickel and Société Miniére du Sud | 2.45 | 54000
|  | Pacifique S.A. | 2.2 | 160000
2011 | Papua New Guinea | Ramu | 0.91 | 76000 |  | 33000 |  | Ni-Co intermediate.
| (Madang) | China Metallurgical Group Corp., | 1.01 | 67000
Highlands Pacific Ltd., Mineral Resources
Development Co., Mineral Resources Madang Ltd.
2011 | Philippines | Pujada—Mati | 1.3 | 200000 |  | 50000 |  | Do.
| (Davao Oriental) | Hallmark Mining Corp., Austral—Asia Link
Mining Corp. and BHP Billiton Group
2012 | Brazil | Vermelho | 0.8 | 290000 |  | 46000 |  | Metal or oxide.
| (Para) | Vale Inco Limited
2012 | China | Yuanjiang | 0.91 | 430000 |  | NA |  | Ni-Co intermediate.
| (Yunnan) | Sino-Platinum Metals Co.
2012 | Guatemala | Fenix saprolite (pyrometallurgical process) | 1.81 | 8700 |  | 22700 |  | Ferronickel.
| (Izabal) | Skye Resources Inc., Vale Inco Limited, | 1.58 | 33000
|  | BHP Billiton Group | 1.76 | 44000
2012 | Philippines | Adlay-Cagdianao-Tandawa | 1.61 | 5800 |  | 5000 |  | Ore.
| (Surigao del Norte | BHP Billiton Group and Case Mining and | 1.58 | 13000
| and Surigao del Sur) | Development Corp.
2013 | Australia | Marlborough (Slopeaway, Coorumburra, | 0.99 | 12000 |  | 65000 |  | Metal.
| (Queensland) | Whereat) | 0.91 | 43000
|  | Gladstone Pacific Nickel Ltd. | 0.88 | 16000
2013 | Australia | Jump-up Dam, Boyce Creek, Aubils | 1.01 | 22000 |  | 5000 |  | Leachate precipitate.
| (Western Australia) | Heron Resources Ltd. | 0.79 | 53000
2013 | Guatemala | Sechol (El Inicio, El Segundo, Rio Negro, | 1.4 | 37000 | 4 | NA |  | Ni-Co intermediate.
|  | Poza Azul deposits) BHP Billiton Group5 | 1.5 | 100000
See footnotes at end of table.
TABLE 13—Continued
NICKEL: NEW LATERITE PROJECTS SCHEDULED FOR COMPLETION BEFORE 2020, BY YEAR
Estimated
|  |  |  | resources |  | Annual production
Projected |  |  | Resource | (thousand |  | capacity
year of first | Country and |  | grade | metric |  | (metric tons of
production | state/province | Project and company1 | (% nickel) | tons)2, 3 |  | contained nickel) |  | Nickel product
2013 | Indonesia | Weda Bay (Santa Monica, Pintu, Boki Mokot | 1.45 | 150000 |  | 60000 |  | Ni-Co intermediate.6
| (Halmahera Island) | deposits) | 1.53 | 120000
Weda Bay Minerals Inc. (Eramet Group) and
PT Aneka Tambang
2014 | Australia | Syerston | 0.73 | 77000 |  | 18000 |  | Ni-Co sulfide
| (New South Wales) | Ivanhoe Nickel and Platinum Ltd. | [5 empty] | concentrate.
2014 | Australia | Kalgoorlie and North Kalgoorlie—Ghost Rocks, | 1.2 | 100000 |  | 50000 |  | Ni-Co hydroxide.
| (Western Australia) | Goongarrie, Kalpini | 0.83 | 230000
Heron Resources Ltd. and Vale Inco Limited
2014 | Cuba | Las Camariocas | 1.32 | 110000 |  | 22500 |  | Metal, oxide, or
| (Holguin) | Government of Cuba and others7 | [5 empty] | ferronickel.
2014 | Indonesia | Sorowako and Bahodopi mines | 1.87 | 48000 |  | 22000 |  | Leachate precipitate.
| (Sulawesi) | PT International Nickel
Indonesia TBK
2014 | Philippines | Sablayan (Kisluyan, Buraboy, Shabo areas) | 0.94 | 73000 |  | 60000 |  | Ni-Co sulfide.
| (Mindoro Oriental) | Aglubang Mining Corp. | 0.95 | 47000
|  | Crew Minerals ASA | 0.88 | 88000
2014 | Philippines | Acoje and Zambales | 1.13 | 49000 |  | 17000 |  | Leachate precipitate.
| (Zambales) | DMCI Holdings, Inc., Rusina Mining NL, | 1.18 | 24000
European Nickel PLC
2015 | Australia | Young | 0.99 | 58000 |  | 27000 |  | Leachate precipitate
| (New South Wales) | Jervois Resources Ltd. | 0.72 | 110000 |  |  |  | or ferronickel.
|  |  | 0.38 | 110000
2015 | Australia | Mount Margaret | 0.78 | 170000 |  | 45000 |  | Ni-Co hydroxide.
| (Western Australia) | Minara Resources Ltd.
2015 | Cuba | Pinares de Mayari West | 1.1 | 400000 |  | 40000 |  | Metal, oxide, or
| (Holguin) | Government of Cuba | [5 empty] | ferronickel.
2015 | Guatemala | Fenix limonite (hydrometallurgical process) | 1.18 | 52000 |  | 22200 |  | Ni-Co hydroxide.
| (Izabal) | Skye Resources Inc., Vale Inco Limited, BHP | 1.16 | 13000
Billliton Group
2015 | New Caledonia | Prony | 1.5 | NA | 4 | NA | 4 | Ni oxide.
| (Southern) | Vale Inco, Bureau de Recherches, Géologiques
et Miniéres, Sumitomo consortium
2016 | Brazil | Araguaia (Serra do Tapa, Vale dos Sonhos, | 1.62 | 44000 |  | 36000 |  | Ferronickel.
| (Para) | Pau Preto) | 1.64 | 18000
|  | Xstrata Nickel | 1.6 | 7000
2016 | Cuba | San Felipe | 1.3 | 250000 |  | 45000 |  | Metal or oxide.
| (Camaguey) | Government of Cuba and others
2016 | Papua New Guinea | WoWo Gap | 1.09 | 31000 |  | 45000 |  | Metal.
| (Oro) | Resource Mining Corp. Ltd. | 1.44 | 18000
2017 | New Caledonia | Nakety-Bogota | 1.47 | 88000 |  | 52000 |  | Ni-Co intermediate.
| (Northern) | Argosy Minerals, Inc. and Société des Mines de | 1.5 | 140000
la Tontouta
2018 | Philippines | Celestial | 1.29 | 77000 |  | 40000 |  | Do.
| (Palawan) | Celestial Nickel Mining Exploration | 1.3 | 120000
Toledo Mining Corp.
2019 | Dominican Republic | Cerro de Maimon (Cumpie Hill, Loma Mala, | 1.7 | NA | 4 | NA |  | NA
| (Las Jarditas) | Corozal Ridge)
GlobeStar Mining Corp.
2019 | Indonesia | La Sampala | 1.5 | 200000 |  | 46000 |  | NA
| (Sulawesi) | Rio Tinto plc | 1.3 | 190000
2020 | Albania | Devolli (Verniku and Kapshtica West) | 1.19 | 22000 |  | NA |  | Leachate precipitate.
| (Korce District) | European Nickel PLC | 1.21 | 14000
See footnotes at end of table.
TABLE 13—Continued
NICKEL: NEW LATERITE PROJECTS SCHEDULED FOR COMPLETION BEFORE 2020, BY YEAR
Estimated
|  |  |  | resources |  | Annual production
Projected |  |  | Resource | (thousand |  | capacity
year of first | Country and |  | grade | metric |  | (metric tons of
production | state/province | Project and company1 | (% nickel) | tons)2, 3 |  | contained nickel) |  | Nickel product
2020 | Australia | Wingellina | 0.95 | 210000 |  | 40000 |  | Ni-Co hydroxide.
| (Western Australia) | Metals X Ltd. and Jinchuan Group Ltd.
2020 | Côte d'Ivoire | Biankouma, Touba, Sipilou | 1.57 | 120000 |  | 45000 |  | Ni-Co intermediate
|  | Xstrata Nickel and Société d'État pour le | 1.4 | 140000 |  |  |  | or ferronickel.
Developpement Minier
2020 | Indonesia | Gag Island | 1.35 | 240000 |  | 30000 |  | Intermediate, metal,
| (Maluku) | BHP Billiton Group, PT Aneka Tambang, | [5 empty] | or ferronickel.
Xstrata Nickel
NA Not available.
1Company names reflect organizational structure as of August 3, 2007. BHP Billiton Group is a dual listed company comprising of BHP Billiton
Limited and BHP Billiton Plc. Vale Inco Limited is a wholly owned subsidiary of Companhia Vale do Rio Doce.
2Gross weight, dry.
3"Estimated resources" are rounded to no more than two significant digits. When two or more data sets are listed, the first resource data represent
measured resources; the second, indicated resources; and the third, inferred resources.
4New resource estimate in progress.
5Purchased from Jaguar Nickel S.A. in 2005.
6Proprietary process currently under development by Centre de Recherche de Trappes (France).
7China Minmetals Corporation and the Government of Venezuela have both expressed an interest in investing in this long-stalled project.
Sources: Company annual reports, presentations, and press releases; CRU International, Ltd.

## Table 14
TABLE 14
NICKEL: NEW SULFIDE PROJECTS SCHEDULED FOR COMPLETION BEFORE 2020, BY YEAR
Annual
production
|  |  |  | Estimated |  | capacity
Projected |  |  | Resource | resources |  | (metric tons
year of first | Country and |  | grade | (thousand |  | of contained
production | state/province | Project and company1 | (% nickel) | metric tons)2, 3 |  | nickel) | Nickel product
2006 | Australia | Forrestania-Flying Fox, New Morning, | 5.42 | 1200 |  | 7000 | Concentrates.
| (Western Australia) | Diggers South | 6.51 | 1400
|  | Western Areas NL | 1.94 | 9400
2006 | do. | Lanfranchi—Deacon, Helmut South, Winner | 2.59 | 2400 |  | 6300 | Ore.
Sally Malay Mining Ltd., Donegal
Resources Ltd.
2006 | do. | Waterloo and Amorac | 3.5 | 299 |  | 10000 | Concentrates.
LionOre Australia Ltd.4
2007 | Australia | Avebury | 1.16 | 3300 |  | 8500 | Do.
| (Tasmania) | Allegiance Mining NL | 0.97 | 13000
2008 | Australia | Prospero, Tapinos, Alec Mairs, Anomaly 1, | 4.73 | 2700 | 5 | 10000 | Do.
| (Western Australia) | Sinclair | 0.62 | 53000
Jubilee Mines NL6
2008 | Canada | Podolsky, '2000' and Whistle Pit | 0.75 | 6700 |  | 3300 | Ore.
| (Ontario) | FNX Mining Company, Inc. | 0.3 | 3200
|  |  | 0.15 | 4900
2008 | do. | Shakespeare | 0.33 | 12000 |  | 4500 | Concentrates.
|  | URSA Major Minerals Inc. | 0.37 | 1800
2009 | Brazil | Santa Rita | 0.62 | 9600 |  | 18500 | Concentrates or matte.
| (Bahia) | Mirabela Nickel Ltd. | 0.56 | 79000
|  |  | 0.51 | 15000
2009 | Canada | Bucko Lake | 1.84 | 2400 |  | 5700 | Concentrates.
| (Manitoba) | Crowflight Minerals Inc. and Xstrata plc | 2.01 | 100
|  |  | 2.23 | 1200
2009 | Canada | Nickel Rim South | 1.7 | 14000 |  | 10000 | Do.
| (Ontario) | Xstrata Nickel
2009 | Finland | Talvivaara (Kuusilampi and Kolmisoppi) | 0.27 | 340000 |  | 33000 | Bioleachate.
| (Oulu) | Talvivaara Mining Company Ltd. | 0.27 | 78000
2009 | Finland | Kylylahti copper-cobalt | 0.22 | 7900 |  | 1000 | Ni-Co hydroxide.
| (Pohiois) | Vulcan Resources Ltd.
2009 | United States | NorthMet | 0.08 | 250000 |  | 7100 | Byproduct concentrate
| (Minnesota) | PolyMet Mining Corp. | 0.08 | 330000 |  |  | of Ni-Co hydroxide.
2009 | Vietnam | Ban Phuc | 2.4 | 1010 |  | 4000 | Concentrates.
| (Son La) | Asian Mineral Resources Ltd. | 2.77 | 220
2009 | Zambia | Munali (Enterprise deposit) | 1.23 | 6700 |  | 8500 | Do.
|  | Albidon Limited | 1.4 | 1300
2009 | Zimbabwe | Hunters Road | 0.56 | 29000 |  | 2000 | Do.
|  | Bindura Nickel Corp. | 0.5 | 7000
2010 | Australia | Sherlock Bay | 0.49 | 33000 |  | 8500 | Precipitated leachate.
| (Western Australia) | Australasian Resources Ltd.
2010 | Canada | Fraser Morgan | 1.86 | 3400 |  | 7500 | Concentrates.
| (Ontario) | Xstrata Nickel | 1.69 | 1600
|  |  | 1.8 | 2400
2010 | United States | Eagle | 3.8 | 3600 |  | 27000 | Ore.
| (Michigan) | Kennecott Minerals Company | 2.2 | 500
2011 | Canada | Totten | 0.74 | 6000 |  | 8200 | Concentrates.
| (Ontario) | Vale Inco Limited | 0.75 | 550
2011 | South Africa | Sheba's Ridge | 0.18 | 410000 |  | 23700 | Do.
| (Mpumalanga) | Ridge Mining plc and Anglo Platinum Ltd. | 0.18 | 310000
|  |  | 0.17 | 53000
2012 | Australia | Honeymoon Well and Avalon (Bulong) | 0.65 | 120000 |  | 40000 | Concentrates, initially.
| (Western Australia) | LionOre Australia Ltd.4 and OM Group, Inc.7 | 0.65 | 120000
See footnotes at end of table.
TABLE 14—Continued
NICKEL: NEW SULFIDE PROJECTS SCHEDULED FOR COMPLETION BEFORE 2020, BY YEAR
Annual
production
|  |  |  | Estimated |  | capacity
Projected |  |  | Resource | resources |  | (metric tons
year of first | Country and |  | grade | (thousand |  | of contained
production | state/province | Project and company1 | (% nickel) | metric tons)2, 3 |  | nickel) | Nickel product
2012 | Australia | Yakabindie | 0.58 | 250000 |  | 40000 | Ore.
| (Western Australia) | BHP Billiton Group | 0.6 | 190000
2012 | Finland | Kuhmo (Peura-aho, Hietaharju, Vaara) | 0.38 | 7700 |  | 3000 | Ni-Co hydroxide.
Vulcan Resources Limited and Polar
Mining OV
2012 | Russia | Kun-Manie (Vodorazdelny, Ikensoe, | 0.61 | 3700 |  | 16000 | Concentrates.
| (Amur) | Maly Krumkon, Falcon) | 0.48 | 48000
|  | Amur Minerals Corp. | 0.54 | 17000
2012 | Tanzania | Kabanga | 2.35 | 9300 |  | 30000 | Do.
| (Kagera region) | Barrick Gold Corp. and Xstrata Nickel | 2.8 | 39000
2012 | United States | Mesaba | 0.12 | 300000 |  | 20000 | Byproduct concentrate
| (Minnesota) | Teck Cominco American, Inc. |  |  |  |  | of Ni-Co sulfide or
hydroxide.
2013 | United States | Birch Lake, Maturi, Spruce Road | 0.19 | 100000 |  | 8600 | Byproduct concentrate
| (Minnesota) | Franconia Minerals Corp. | 0.26 | 83000 |  |  | of Ni-Co hydroxide.
|  |  | 0.14 | 28000
2014 | Canada | Maskwa | 0.77 | 590 |  | 3800 | Ore.
| (Manitoba) | Mustang Minerals Corp. | 0.59 | 9500
|  |  | 0.4 | 830
2015 | Canada | Nunavik/South Raglan (Allammaq, Mesamax, | 0.91 | 16000 |  | 6800 | Concentrates.
| (Quebec) | Mequillon, Expo, Ivakkak, TK deposits) | 0.87 | 720
Canadian Royalties Inc.
2015 | United States | Nokomis/Maturi Extension | 0.2 | 350000 |  | 10800 | Byproduct concentrate
| (Minnesota) | Duluth Metals Ltd.8 | 0.18 | 110000 |  |  | of Ni-Co sulfide or
hydroxide.
2017 | Canada | Kelly Lake | 1.77 | 11000 |  | NA | Concentrates.
| (Ontario) | Vale Inco
2018 | do. | Victoria | 0.48 | 10000 |  | NA | Ore.
|  | FNX Mining Company Inc. | 0.46 | 17000
2019 | do. | Kirkwood | 0.52 | 9400 |  | NA | Do.
|  | FNX Mining Company Inc. | 0.73 | 7300
NA Not available.
1Company names reflect organizational structure as of March 2008. BHP Billiton Group is a dual listed company comprising of BHP Billiton Limited
and BHP Billiton Plc.
2Gross weight, dry.
3"Estimated resources" are rounded to no more than two significant digits. When two or more data sets are listed, the first resource data represent
measured resources; the second, indicated resources; and the third, inferred resources.
4Acquired by MMC Norilsk Nickel Group in August 2007.
5Resources estimate includes the Sinclair deposit, 100 kilometers south of the Cosmos operations.
6Acquired by Xstrata Nickel in February 2008.
7Acquired by MMC Norilsk Nickel in March 2007.
8Formerly Wallbridge America Corp., a U.S. subsidiary of Wallbridge Mining Company Ltd., that was spun off in 2006.
Sources: Canadian Minerals Yearbook 2005; company annual reports, presentations, and press releases; and CRU International, Ltd.