## Table 1
TABLE 1
BRAZIL: PRODUCTION OF MINERAL COMMODITIES1, 2
(Metric tons unless otherwise specified)
Commodity |  | 1999 |  | 2000 |  | 2001 |  | 2002 |  | 2003e
METALS
Aluminum:
Bauxite, dry basis, gross weight |  | 13839000 |  | 13846000 |  | 13790000 |  | 13189000 |  | 13147900 | 3
Alumina |  | 3515000 |  | 3743000 |  | 3445000 |  | 3962000 |  | 3960000 | 3
Metal:
Primary |  | 1249600 |  | 1277000 |  | 1140000 |  | 1318400 | r | 1380600 | 3
Secondary |  | 190000 |  | 210000 |  | 200000 |  | 215000 |  | 253500 | 3
Beryllium, beryl concentrate, gross weight |  | 11 |  | 13 |  | 13 | e | 11 |  | 11
Cadmium, metal, primarye |  | 12 | r | 12 | r | 15 | r | 37 | r | 243 | 3
Chromium:
Crude ore |  | 457579 | r | 550000 | r | 418402 | r | 284000 | r | 390640 | 3
Concentrate and lump, Cr2O3 content |  | 207123 |  | 253248 |  | 178013 |  | 113811 |  | 114000
Marketable product4 |  | 103015 |  | 70040 |  | 38472 |  | 11186 |  | 12000
Cobalt:
Mine output, Co content of hydroxidee |  | 400 |  | 900 |  | 900 |  | 900 |  | 900
Metal, electrolytic5 |  | 651 | r | 792 | r | 889 | r | 960 | r | 960
Columbium (niobium)-tantalum ores and concentrates,
gross weight:
Columbite and tantalitee |  | 330 |  | 330 |  | 330 |  | 330 |  | 330
Djalmaite concentratee |  | 10 |  | 10 |  | 10 |  | 10 |  | 10
Pyrochlore concentrate, Nb2O5 content |  | 31352 |  | 31190 |  | 39039 |  | 41303 |  | 41300
Copper:
Mine output, Cu content |  | 31371 |  | 31786 |  | 30111 |  | 30642 |  | 27300 | 3
Metal, refined:
Primary |  | 193014 |  | 185345 |  | 212243 |  | 189651 |  | 174200 | 3
Secondary |  | 54220 |  | 47500 |  | 36000 |  | 23000 |  | 23000
Gold:
Mine output | kilograms | 42367 |  | 42025 |  | 46001 |  | 32886 |  | 39400
Garimpeiros, independent miners | do. | 10267 |  | 8368 |  | 5866 |  | 5000 |  | 5000
Total | do. | 52634 |  | 50393 |  | 51867 |  | 37886 |  | 44400
Iron and steel:
Iron ore and concentrate, marketable product:6
Gross weight | thousand tons | 194000 |  | 212576 |  | 201438 | r | 214560 | r | 234478 | r
Fe content | do. | 128040 |  | 141106 |  | 133713 | r | 142468 | r | 155693 | r
Metal:
Pig iron | do. | 24781 | r | 27952 | r | 27623 | r | 29899 | r | 32500 | r
Ferroalloys, electric arc furnace:
Chromium metal |  | NA | r | NA | r | NA | r | NA | r | NA
Ferrocalcium silicon |  | NA | r | NA | r | NA | r | NA | r | NA
Ferrochromium |  | 78874 | r | 134562 |  | 84428 |  | 123175 | r | 125500 | 3
Ferrochromium silicon |  | 11910 | r | 7790 | r | 5899 | r | 10522 | r | 10500
Ferrocolumbium |  | 28557 | r | 27359 | r | 37411 | r | 36450 | r | 34200
Ferromanganese |  | 85260 | r | 121277 |  | 96016 |  | 156435 | r | 149000
Ferromolybdenum |  | NA | r | NA | r | NA | r | NA | r | NA
Ferronickel |  | 19807 | r | 19315 | r | 17966 | r | 19874 | r | 19900
Ferrophosphorus |  | NA | r | NA | r | NA | r | NA | r | NA
Ferrosilicon |  | 200833 | r | 189935 | r | 159345 |  | 145910 | r | 146000
Ferrosilicon magnesium |  | 9882 | r | 9658 | r | 11032 | r | 14552 | r | 14600
Ferrosilicon zirconium |  | -- | r | -- | r | -- | r | NA | r | NA
Ferrotitanium |  | NA | r | NA | r | NA | r | NA | r | NA
Ferrotungsten |  | NA | r | NA | r | NA | r | NA | r | NA
Ferrovanadium |  | NA | r | NA | r | NA | r | NA | r | NA
Inoculant |  | 16642 | r | 20232 | r | 14684 | r | 11100 | r | 11100
Silicomanganese |  | 148384 | r | 171304 |  | 180235 |  | 182731 | r | 180200 | 3
Silicon metal |  | 136572 | r | 166344 |  | 112123 |  | 133390 | r | 133400 | 3
Other ferroalloys |  | 25479 |  | 35190 |  | 16623 |  | 25300 |  | 25300
Total |  | 762200 | r | 902966 | r | 735762 | r | 859439 | r | 850000
Crude steel, excluding castings | thousand tons | 24600 |  | 27865 |  | 26718 |  | 29604 |  | 29600
Semimanufactures, flat and nonflat | do. | 25000 | e | 25000 | e | 18006 |  | 17460 |  | 17500
See footnotes at end of table.
TABLE 1--Continued
BRAZIL: PRODUCTION OF MINERAL COMMODITIES1, 2
(Metric tons unless otherwise specified)
Commodity |  | 1999 |  | 2000 |  | 2001 |  | 2002 |  | 2003e
METALS--Continued:
Lead:
Mine output, Pb content in concentrate |  | 10281 |  | 8832 |  | 10725 | r | 9253 |  | 10652 | r
Metal, secondary |  | 52000 |  | 50000 |  | 47000 |  | 50000 |  | 50000
Manganese:
Ore and concentrate, marketable, gross weight4 |  | 1656000 |  | 2192000 |  | 2200000 | e | 2500000 |  | 2500000
Metal:e
Primary |  | 6500 |  | 6500 |  | 6500 |  | 6500 |  | 6500
Secondary |  | 1600 |  | 1600 |  | 1600 |  | 1600 |  | 1600
Nickel:
Mine output, ore |  | 2990657 |  | 2790184 |  | 3923456 |  | 3873474 |  | 2659272 | 3
Ni content in ore |  | 41522 |  | 45317 |  | 45300 |  | 45300 |  | 31100
Ferronickel, Ni content |  | 6502 |  | 6347 |  | 5768 |  | 6011 |  | 6010
Rare-earth metals, monazite concentrate, gross weighte |  | 200 |  | 200 |  | 200 |  | 200 |  | 200
Silver7 | kilograms | 42000 |  | 41000 |  | 46046 |  | 33000 |  | 35000
Tin:
Mine output, Sn content |  | 13202 |  | 14200 | r | 12500 | r | 11994 | r | 12000
Metal, smelter:
Primary |  | 12787 |  | 13825 |  | 12168 | r | 11675 |  | 11500
Secondarye |  | 250 |  | 250 |  | 250 |  | 250 |  | 250
Titanium:
Ilmenite:
Gross weight |  | 96000 |  | 123000 |  | 111113 |  | 174382 |  | 174000
TiO2 content |  | 51748.46 |  | 66302.71 |  | 59895.07 |  | 94000 |  | 93800
Rutile, gross weight |  | 4300 |  | 3162 |  | 1791 |  | 2645 |  | 2650
Tungsten, mine output, W content |  | 13 |  | 18 |  | 22 |  | 24 |  | 24
Zinc:
Mine output, Zn content |  | 98590 |  | 100254 |  | 111432 |  | 136430 |  | 136000
Metal, smelter:
Primary |  | 187010 |  | 191777 |  | 197037 | r | 249434 |  | 250000
Secondarye |  | 7000 |  | 7000 |  | 7000 |  | 7000 |  | 7000
Zirconium, zircon concentrate, gross weight8 |  | 27160 |  | 29805 |  | 20553 |  | 20000 |  | 20500
INDUSTRIAL MINERALS
Asbestos:
Crude oree |  | 3950000 |  | 3950000 |  | 3950000 |  | 3950000 |  | 3950000
Fiber |  | 188386 |  | 209332 |  | 172695 |  | 194732 |  | 194750 | 3
Barite:
Crude |  | 48789 |  | 55462 |  | 63882 |  | 63953 |  | 64000
Beneficiated |  | 44906 |  | 53741 |  | 54790 |  | 54895 |  | 55000
Marketable producte, 4 |  | 65000 |  | 65000 |  | 65000 |  | 65000 |  | 65000
Calcitee |  | 35000 |  | 35000 |  | 35000 |  | 35000 |  | 35000
Cement, hydraulic | thousand tons | 40270 |  | 39208 |  | 38927 |  | 38027 |  | 38000
Clays:
Bentonite, beneficiated |  | 274623 |  | 273975 |  | 160381 |  | 174909 |  | 175000
Kaolin:
Crude |  | 3598326 |  | 3740815 | r | 4146511 |  | 3953455 |  | 3954000 | 3
Beneficiated |  | 1516700 |  | 1639673 | r | 1817419 |  | 1708457 |  | 1708500 | 3
Marketable product4 |  | 1156593 |  | 1390636 |  | 1437399 |  | 1444159 |  | 1444200 | 3
Diamond:e
Gem | thousand carats | 900 | 3 | 1000 | 3 | 700 |  | 500 | 3 | 500
Industrial minerals: | do. | 600 |  | 600 |  | 600 |  | 600 |  | 600
Total9 | do. | 1500 | 3 | 1600 | 3 | 1300 |  | 1100 |  | 1100
Diatomite:
Crude |  | 14601 |  | 10164 |  | 10010 |  | 8030 |  | 8030
Beneficiated |  | 7867 |  | 7201 |  | 6976 |  | 5835 |  | 5840
Marketable producte, 4 |  | 13100 |  | 131000 |  | 13100 |  | 13100 |  | 13100
See footnotes at end of table.
TABLE 1--Continued
BRAZIL: PRODUCTION OF MINERAL COMMODITIES1, 2
(Metric tons unless otherwise specified)
Commodity |  | 1999 |  | 2000 |  | 2001 |  | 2002 |  | 2003e
INDUSTRIAL MINERALS--Continued:
Feldspar:
Crude |  | 220000 |  | 227215 |  | 150000 |  | 150000 |  | 150000
Marketable product:e, 4
Feldspar |  | 122000 |  | 117715 | 3 | 75000 | 3 | 75000 | 3 | 75000
Leucite |  | 5000 |  | 5000 |  | 5000 |  | 5000 |  | 5000
Sodalite, crude |  | 500 |  | 500 |  | 500 |  | 500 |  | 500
Total |  | 128000 |  | 123215 | r, 3 | 80500 | 3 | 80500 | 3 | 80500
Fluorspar:
Crude ore |  | 98000 |  | 130976 |  | 124021 |  | 131975 |  | 132000
Concentrates, marketable product:
Acid-grade |  | 38209 |  | 30131 |  | 31263 |  | 32774 |  | 33000
Metallurgical-grade |  | 6717 |  | 12831 |  | 12471 |  | 15125 |  | 15100
Total |  | 44926 |  | 42962 |  | 43734 |  | 47899 |  | 48100
Graphite:
Crudee |  | 650000 |  | 650000 |  | 650000 |  | 650000 |  | 650000
Marketable product:
Direct-shipping ore |  | NA |  | NA |  | NA |  | NA |  | NA
Cencentrate |  | 53503 |  | 71208 |  | 70091 |  | 60922 |  | 61000
Total |  | 53503 |  | 71208 |  | 70091 |  | 60922 |  | 61000
Gypsum and anhydrite, crude |  | 1527599 |  | 1497790 |  | 1506619 |  | 1633311 |  | 1630000
Kyanite:e
Crude |  | 750 |  | 750 |  | 750 |  | 750 |  | 750
Marketable product4 |  | 600 |  | 600 |  | 600 |  | 600 |  | 600
Lime, hydrated and quicklime | thousand tons | 6137 |  | 6273 |  | 6300 | e | 6500 |  | 6500
Lithium, concentrates |  | 11122 |  | 10875 |  | 9084 |  | 12046 |  | 12046
Magnesite:
Crude |  | 868604 |  | 1006654 |  | 1079207 |  | 1084786 |  | 1090000
Beneficiated |  | 259834 |  | 279876 |  | 265749 |  | 269222 |  | 269000
Mica, all grades |  | 3000 |  | 4000 |  | 4000 | e | 4000 | e | 4000
Nitrogen, N content of ammoniae |  | 948000 |  | 950000 |  | 950000 |  | 950000 |  | 950000
Phosphate rock including apatite:
Crude:
Mine product | thousand tons | 27000 | e | 26300 |  | 26740 |  | 31494 |  | 31500
Of which sold directlye | do. | 35 |  | 35 |  | 35 |  | 35 |  | 35
Concentrate:
Gross weight | do. | 4344 |  | 4725 |  | 4805 |  | 4883 |  | 4900
P2O5 content | do. | 1543 |  | 1687 |  | 1707 |  | 1738 |  | 1700
Pigment, mineral, other, crudee |  | 2000 |  | 2000 |  | 2000 |  | 2000 |  | 2000
Potash, marketable (K2O) |  | 348231 |  | 351681 |  | 318585 |  | 337266 |  | 337300 | 3
Potassium (KCl) |  | 580380 |  | 654168 |  | 594930 |  | 627310 |  | 627000
Precious and semiprecious stones except diamond, crude
and worked:e
Agate |  | 3000 |  | 3000 |  | 3000 |  | 3000 |  | 3000
Amethyst |  | 1000 |  | 1000 |  | 1000 |  | 1000 |  | 1000
Aquamarine |  | 20 |  | 20 |  | 20 |  | 20 |  | 20
Citrine |  | 100 |  | 100 |  | 100 |  | 100 |  | 100
Emerald |  | 90 |  | 90 |  | 90 |  | 90 |  | 90
Opal |  | 500 |  | 500 |  | 500 |  | 500 |  | 500
Ruby | value | $10,000 |  | $10,000 |  | $10,000 |  | $10,000 |  | $10,000
Sapphire | do. | $15,000 |  | $15,000 |  | $15,000 |  | $15,000 |  | $15,000
Topaz |  | 50 |  | 50 |  | 50 |  | 50 |  | 50
Tourmaline |  | 80 |  | 80 |  | 80 |  | 80 |  | 80
Other |  | 500 |  | 500 |  | 500 |  | 500 |  | 500
Quartz crystal, all grades |  | 1470 |  | 3651 |  | 4350 |  | 4300 | 3 | 4300
See footnotes at end of table.
TABLE 1--Continued
BRAZIL: PRODUCTION OF MINERAL COMMODITIES1, 2
(Metric tons unless otherwise specified)
Commodity |  | 1999 |  | 2000 |  | 2001 |  | 2002 |  | 2003e
INDUSTRIAL MINERALS--Continued:
Salt:
Marine | thousand tons | 4528 |  | 4626 |  | 4370 |  | 4835 |  | 4840
Rock | do. | 1430 |  | 1448 |  | 1208 |  | 1274 |  | 1270
Silica, silexe |  | 1600 |  | 1600 |  | 1600 |  | 1600 |  | 1600
Sodium compounds:e
Caustic soda |  | 1050000 |  | 1050000 |  | 1050000 |  | 1050000 |  | 1050000
Soda ash, manufactured (barilla) |  | 200000 |  | 200000 |  | 200000 |  | 200000 |  | 200000
Stone, sand and gravel:e
Dimension stone:
Marble, rough-cut | cubic meters | 200000 |  | 200000 |  | 200000 |  | 200000 |  | 200000
Of which sold directly |  | 50000 |  | 50000 |  | 50000 |  | 50000 |  | 50000
Crushed and broken stone:
Basalt | cubic meters | 1200000 |  | 1200000 |  | 1200000 |  | 1200000 |  | 1200000
Calcareous shells |  | 450000 |  | 450000 |  | 450000 |  | 450000 |  | 450000
Dolomite | thousand tons | 3500 |  | 3500 |  | 3500 |  | 3500 |  | 3500
Gneiss | cubic meters | 1100000 |  | 1100000 |  | 1100000 |  | 1100000 |  | 1100000
Granite | thousand cubic meters | 60000 |  | 60000 |  | 60000 |  | 60000 |  | 60000
Limestone | thousand tons | 60000 |  | 60000 |  | 60000 |  | 60000 |  | 60000
Quartz10 |  | 250000 |  | 250000 |  | 250000 |  | 250000 |  | 250000
Quartzite:
Crude |  | 400000 |  | 400000 |  | 400000 |  | 400000 |  | 400000
Processed |  | 200000 |  | 200000 |  | 200000 |  | 200000 |  | 200000
Sand, industrial |  | 2700000 |  | 2700000 |  | 2700000 |  | 2700000 |  | 2700000
Sulfur:
Frasch |  | 23232 |  | 23720 |  | 24468 |  | 22620 |  | 22600
Byproduct:
Metallurgy |  | 217119 |  | 217238 |  | 280079 |  | 284184 |  | 284000
Petroleum |  | 57962 |  | 81762 |  | 80125 |  | 77185 |  | 77200
Total |  | 298313 |  | 322720 |  | 384672 |  | 383989 |  | 384000
Talc and related material:
Talc:
Crude |  | 294000 |  | 300000 |  | 370500 |  | 390000 | e | 395000
Marketable producte, 4 |  | 2000 |  | 2000 |  | 2000 |  | 2000 |  | 2000
Pyrophyllite, crude |  | 160000 |  | 150000 |  | 189500 |  | 200000 | e | 200000
Vermiculite:
Concentrate |  | 23400 |  | 24074 |  | 21464 |  | 22577 |  | 22600
Marketable product5 |  | 3100 |  | 3100 |  | 3100 | e | 3100 | e | 3100
MINERAL FUELS AND RELATED MATERIALS
Coal, bituminous:
Run-of-mine | thousand tons | 12340 | r | 14335 | r | 13800 | e | 13800 | e | 13800
Marketable5 | do. | 6013 | r | 6000 | r | 6000 | r | 6000 | r | 6000
Coke, metallurgical, all types | do. | 50 |  | 50 |  | 50 | e | 50 | e | 50
Natural gas, gross | million cubic meters | 11898 |  | 13247 | r | 13988 | r | 15525 | r | 19345
Natural gas liquids | thousand 42-gallon barrels | 3345 |  | 3694 |  | 5860 |  | 5860 | e | 5865 | 3
Petroleum: | [10 empty] | 3
Crude | thousand 42-gallon barrels | 413121 |  | 464280 |  | 487640 | r | 547135 |  | 620865
Refinery products:11, 12 | [10 empty] | 3
Liquefied petroleum gas (LPG) | do. | 10950 |  | 13140 |  | 14112 |  | 13274 | r | 13503
Gasoline | do. | 128854 |  | 134722 |  | 144691 |  | 136108 | r | 138452 | 3
Jet fuel | do. | 533 |  | 557 |  | 598 |  | 562 | r | 576 | 3
Kerosene | do. | 25064 |  | 26175 |  | 28112 |  | 26444 | r | 26900 | 3
Distillate fuel oil | do. | 198106 |  | 206885 |  | 222221 |  | 209040 | r | 212640 | 3
Lubricants | do. | 5584 |  | 5831 |  | 6315 |  | 5941 | r | 6043 | 3
Residual fuel oil | do. | 115406 |  | 118698 |  | 127482 |  | 119920 | r | 121985 | 3
Other | do. | 94758 |  | 100893 |  | 108359 |  | 101931 | r | 103686 | 3
Refinery fuel and losses | do. | NA |  | NA |  | NA |  | NA |  | NA | 3
Total | do. | 579255 |  | 606901 |  | 651890 |  | 613220 | r | 623785 | 3
See footnotes at end of table.
TABLE 1--Continued
BRAZIL: PRODUCTION OF MINERAL COMMODITIES1, 2
eEstimated; estimated data are rounded to no more than three significant digits; may not add to totals shown. rRevised. NA Not available. -- Zero.
1Table includes data available through October 2004.
2In addition to the commodities listed, bismuth, molybdenite, and uranium oxide are produced, but output is not reported and available information
is inadequate to make reliable estimates of output levels.
3Direct sales and/or beneficiated (marketable product).
4Source: Cobalt Development Institute.
5Includes sponge iron, in metric tons, as follows: 1998-2003--270,000 (estimated).
6Reported figure.
7Officially reported output; of total production, the following quantities are identified as secondary silver (the balance being silver content of other
ores and concentrates), in kilograms: 1999-2002--50,000.
8Includes baddeleyite-caldasite.
9Figures represent officially reported output plus official Brazilian estimates of output by nonreporting miners.
10Apparently includes crude quartz used to produce quartz crystal (listed separately in this table) and additional quantities of common quartz.
11Figures represent officially reported production to the United Nations (Energy Statistics Yearbook) by the Ministry of Mines and Energy of Brazil.
12Minerals Questionnaire, 1998-2002, and Petrobrás Magazine, 1999-2003.

## Table 2
TABLE 2
BRAZIL: STRUCTURE OF THE MINERAL INDUSTRY IN 2003
(Thousand metric tons unless otherwise specified)
Commodity |  | Major operating companies and major equity owners | Location of main facilities | Annual capacity
METALS
Aluminum |  | Albras-Alumínio Brasileiro S.A. (Albras) [Companhia | Belem and Vila do Conde, Para State (two | 440 (metal).
|  | Vale do Rio Doce (CVRD), 51%, and Nippon Amazon | smelters)
Aluminio Co. (NAAC), 49%]
Do. |  | Alcan Aluminio do Brasil S.A. [Alcan Aluminum Ltd. | Saramenha, Minas Gerais State (smelter and | 100 (metal).
|  | (Alcan), 100%] | refinery)
Do. |  | do. | do. | 150 (alumina).
Do. |  | Alcan Empreendimentos Ltda. (Alcan Alumínio do Brasil | Lamininacao de Pindamonhangaba, Sao Paulo | 280 (metal).
|  | S.A., 100%) | State (smelter)
Do. |  | Alcan Aluminio Pocos de Caldas (Alucaldas) (Alcan | Pocos de Caldas, Minas Gerais State (mine) | 1,000 (bauxite).
Aluminio do Brasil S.A., 100%)
Do. |  | Alcoa Alumínio S.A. [Aluminum Co. of America (Alcoa), | do. | 400 (bauxite).
54%; BHP Billiton plc, 36%; Alcan, 10%]
Do. |  | do. | Sao Luiz, Maranhao State (refinery) | 550 (alumina).
Do. |  | do. | Sao Luiz, Maranhao State (smelter) | 239 (metal).
Do. |  | Alumínio do Brasil Nordeste S.A. (Alcan Aluminum Ltd., | Aratu, Bahia State (smelter) | 120 (metal).
100%)
Do. |  | Billiton Metais S.A. (Billiton plc, 100%) | Sao Luis, Maranhao State (refinery) | 375 (metal);
450 (alumina).
Do. |  | Alumínio do Norte do Brasil S.A. (Alunorte) (private, | Barcarena, Para State (refinery) | 2,400 (alumina).
100%)
Do. |  | Companhia Brasileira de Alumínio (CBA) (private, 100%) | Pocos de Caldas, Minas Gerais State (mine) | 1,000 (bauxite).
Do. |  | do. | Sorocaba, Sao Paulo State (refinery) | 500 (alumina).
Do. |  | do. | Sorocaba, Sao Paulo State (smelter) | 340 (metal).
Do. |  | Companhia Geral do Minas (Aluminum Co. of America, | Pocos de Caldas, Minas Gerais State (refinery) | 275 (alumina).
79%, and others, 21%)
Do. |  | do. | Pocos de Caldas, Minas Gerais State (smelter) | 90 (metal).
Do. |  | Mineração Rio do Norte S.A. (MRN) [Companhia Vale do | Oriximina, Para State (mine) | 14,500 (bauxite).
Rio Doce (CVRD), 40%; Billiton plc, 14.8%; Alcoa Inc.,
13.2%; Alcan Empreendimentos Ltda., 12%; Companhia
Brasileira de Alumínio, 10%; Norsk Hydro Comercio e
Industria, 5%;Reynolds Alumino do Brasil, 5%
Do. |  | do. | Papagalo, Para State (mine) | 2,000 (bauxite).
Do. |  | do. | Trombetas, Para State (mine) | 2,000 (bauxite).
Do. |  | Vale do Sul Aluminio S.A. (Aluvale) (Government, 27%; | Santa Cruz, Rio de Janeiro State (smelter) | 86 (metal).
private, 25%; Shell do Brasil S.A., 44%)
Do. |  | Aluvale [Companhia Vale do Rio Doce (CVRD), 49.7%; | do. | 93 (metal).
Billiton Metais S.A., 41.5%; Cia. Cataguazes, 8.8%]
Do. |  | Reynolds Internacional do Brasil (Reynolds, 42.5%; | Sorocaba, Sao Paulo State (smelter) | 5.4 million (cans).
Bradesco Bank, 42.5%; J.P. Morgan, 15%)
Do. |  | Consortium Paragominas S.A. (Companhia Vale do Rio | Jabuti, Para State (mine) | 4,500 (bauxite).
Doce (CVRD) , 48.7%; Mineração Rio do Norte S.A.,
24.6%; Nippon Amazon Aluminum Co., 12.2%;
Companhia Brasileira de Aluminio, 5.7%; others, 8.8%)
Do. |  | do. | Jabuti, Para State (alumina) | 1,200 (alumina).
Chromite |  | Coitezeirio Mineracao S.A. (COMISA) (private, 75.4%, | Campo Formosa, Bahia State (mine) | 50 (ore).
and Bayer do Brasil S.A., 24.6%)
Do. |  | Companhia de Ferro Ligas da Bahia (FERBASA) | Campo Formoso, Bahia State (mine) | 370 (ore).
(private, 100%)
Do. |  | do. | do. | 292 (concentrate).
Columbium |  | Companhia Brasileira de Metalurgia e Mineracao | Araxa, Minas Gerais State (mine) | 120 (ore).
(Grupo Moreira Sales S.A., 55%, and Molycorp, Inc., 45%)
Do. |  | do. | Araxa, Minas Gerais State (beneficiation plant) | 50 (pyrochlore).
Do. |  | Mineração Catalao de Goias Ltda. (MCGL) (Bozzano | Ouvidor and Catalao I, Goias State (mines) | 70 (ore).
Simosen S.A., 68.5%, and Anglo American plc, 31.5%)
Do. |  | do. | Ouvidor, Goias State (plants) | 13 (pyrochlore).
TABLE 2--Continued
BRAZIL: STRUCTURE OF THE MINERAL INDUSTRY IN 2003
(Thousand metric tons unless otherwise specified)
Commodity |  | Major operating companies and major equity owners | Location of main facilities | Annual capacity
METALS--Continued
Copper |  | Mineração Caraíba S/A (Grupo PARANAPANEMA, | Jaguari, Bahia State (mine) | 130 (ore).
100%)
Do. |  | do. | Jaguari, Bahia State (beneficiation plant) | 90 (concentrate).
Do. |  | Caraiba Metais S/A (CMSA) (private, 100%). | Camacari, Bahia State (refiney) | 220 (metal).
Ferroalloys |  | Companhia Brasileira Carbureto de Calcio (private, | Santos Dumont, Minas Gerais State (plant) | 54.
100%)
Do. |  | Prometal Produtos Metalurgicos S.A., 60%, and Elkem A/S, | Maraba, Para State (plant) | 500.
40%
Do. |  | Nova Era Silicon S.A. [Companhia Vale do Rio Doce | Nova Era, Minas Gerais State | 48.
(CVRD), 49%; Mitsubishi Corp., 25.5%; Kawasaki Steel
Corp., 25.5%]
Do. |  | Companhia Ferro-Ligas de Bahia S.A. (FERBASA, 100%) | Pojuca, Bahia State (plant) | 194.
Do. |  | Companhia Ferro-Ligas Minas Gerais (MINASLIGAS, | Pirapora, Minas Gerais State (plant) | 58.
100%)
Do. |  | Companhia Paulista de Ferro-Ligas (CPF) (private, | Barbacena, Caxambu, Jeceaba, Passa Quatro, | 326.
|  | 100%) | and Passa Vinte, Minas Gerais State;
Corumba, Matto Grosso do Sul State; and
Xanxere, Santa Catarina State
Do. |  | Italmagnesio S.A. Industria e Comercio (ISAIC) (private, | Braganca Paulista, Sao Paulo State; and | 63.
|  | 100%) | Varzeada Palma, Minas Gerais State (two
plants)
Gold | kilograms | Companhia Vale do Rio Doce (CVRD) (CVRD- | Gold mines in the States of Minas Gerais, Bahia, | 18,000.
|  | Companhia Siderúrgica Nacional, 100%) | and Para
Do. | do. | Mineração Morro Velho S.A. (AngloGold Limited, 100%) | Novo Lima, Raposos, and Sabara, Minas Gerais | 7,000.
State; and Jacobina, Bahia State (four mines)
Do. | do. | Mineração Serra Grande S.A. (AngloGold Limited, 50%, | Serra Grande, Minas Gerais State (mine) | 6,000.
and TVX Gold Inc., 50%)
Do. | do. | São Bento Mineração S.A. (Eldorado Gold Corp., 100%) | Santa Barbara, Minas Gerais State (mine) | 4,000.
Do. | do. | Rio Paracatu Mineração S.A. (Rio Tinto plc, 51%, and | Paracatu Mine, Minas Gerais State (mine) | 7,500.
Autram S/A, 49%)
Do. | do. | Mineração Maraca S.A. (MMSA) (private, 100%) | Sao Vicente Mine, Mato Grosso State (mine) | 1,500.
Iron ore |  | Companhia Siderúrgica Nacional (CSN) (private, 100%) | Volta Mine, Minas Gerais State | 12,000.
Do. |  | Itaminas Comercio de Minerios S.A. (private, 100%) | Itaminas, Minas Gerais State | 5,000.
Do. |  | Companhia Vale do Rio Doce (CVRD) (CVRD- | Serra dos Carajas, Para State | 55,000.
Companhia Siderúrgica Nacional, 100%)
Do. |  | do. | Itabira, Ouro Preto, Santa Barbara, Xavier, | 105,000.
Tamandua, Capao, and Mato, Minas Gerais
State (seven mines)
Do. |  | Ferteco Mineração S.A. (FERTECO) (Exploration | Ouro Preto and Brumadinho, Minas Gerais | 12,800.
|  | Bergbau GmbH, 100%) | State (two mines)
Do. |  | S.A. Mineração da Trindade (SAMITRI) (private, 100%) | Mariana, Rio Piracicaba, Itabira, Ouro Preto, | 9,300.
and Sabara, Minas Gerais State (five mines)
Do. |  | Mineracoes Brasileiras Reunidas S/A (MBR) (BHP Ltd., | Capao Xavier, Tamandua, and Capitao do Mato, | 32,000.
|  | 50%, and Mitsui Co. Ltd., 50%) | Minas Gerais State (three mines)
Do. |  | Samarco Mineracao S.A. [S.A. Mineração da Trindade | Alegria, Minas Gerais State (mine) | 13,500.
(SAMITRI), 51%, and BHP Ltd., 49%]
Do. |  | SOCOIMEX S.A. [Companhia Vale do Rio Doce | Mato, Minas Gerais State (mine) | 7000
(CVRD), 100%]
Lead |  | Mineração Boquira S.A. (MBSA) (private, 100%) | Boquira, Bahia State (mine) | 300 (ore).
Do. |  | do. | Boquira, Bahia State (beneficiation plant) | 310 (concentrate).
Manganese |  | Companhia Vale do Rio Doce (CVRD) (CVRD- | Corumba, Minas Gerais State (mine) | 2,500 (ore).
Companhia Siderúrgica Nacional, 100%)
Do. |  | do. | Igarape Azul, Carajas, Para State (beneficiation | 1,400 (concentrate).
plant)
Do. |  | Urucúm Mineração S.A. [Companhia Vale do Rio Doce, | Corumba and Ladario, Mato Grosso do Sul | 1,500 (ore); 800
|  | (CVRD), 100%] | State (two mines and plant) | (concentrate).
Do. |  | Construtora Polares Ltda. (CPL) (private, 100%) | Corumba Minas Gerais State (mine) | 200 (ore).
TABLE 2--Continued
BRAZIL: STRUCTURE OF THE MINERAL INDUSTRY IN 2003
(Thousand metric tons unless otherwise specified)
Commodity |  | Major operating companies and major equity owners | Location of main facilities | Annual capacity
METALS--Continued
Nickel |  | Companhia Niquel Tocantins (Grupo Votarantin, 100%) | Niquelandia, Goias State (mine) | 20 (ore).
Do. |  | do. | Niquelandia, Goias State (refinery plant) | 10 (electrolytic Ni).
Do. |  | Mineração Serra da Fortaleza (Rio Tinto plc, 100%) | Fortaleza, Minas Gerais State (mine) | 19 (nickel matte).
Do. |  | CODEMIN S.A. (Anglo American plc, 100%) | Niquelandia, Goias State (refinery) | 20 (metal).
Steel |  | Aço Minas Gerais S.A. (ACOMINAS) (private, 100%) | Rodovia, Minas Gerais State | 2,000.
Do. |  | Companhia Aços Especiais Itabira (Government, 90.9%, | Timoteo, Minas Gerais State (stainless steel | 600.
|  | and private, 9.1%) | plant)
Do. |  | Companhia Siderúrgica Belgo-Mineira (private, 100%) | Joao Monlevade, Minas Gerais State | 1,000.
Do. |  | Companhia Siderúrgica de Tubarão (private, 100%) | Serra, Espirito Santo State | 3,000.
Do. |  | Companhia Siderúrgica Nacional (CSN) (private, 100%) | Volta Redonda, Rio de Janeiro State | 4,600.
Do. |  | Companhia Sideúrgica Paulista (COSIPA) (private, | Cubatao, Sao Paulo State | 3,900.
100%)
Do. |  | Usinas Siderúrgicas de Minas Gerais, S.A. (USIMINAS) | Ipatinga, Minas Gerais State | 4,400.
(private, 100%)
Tin |  | Mineracao Jacunda Ltda. (MJL) (private, 100%) | Santa Barbara, Novo Mundo, and Potosi, | 108 (ore).
Rondonia State (six mines)
Do. |  | do. | Santa Barbara, Novo Mundo, and Potosi, | 450 (concentrate).
Rondonia State (three beneficiation plants)
Do. |  | Grupo PARANAPANEMA (private, 100%) | Aripuana, Mato Grosso State; Ariquemes, | 5,420 (ore).
Rondonia State; Novo Aripuana, Pitinga,
and Presidente Figueiredo, Amazonas State;
and Sao Felix do Xingu, Para State (five
mines and two plants)
Do. |  | do. | Piraporada Bom Jesus, Sao Paulo State | 1,400 (concentrate);
|  |  | (refinery) | 25 (metal).
Do. |  | Marmoré S.A. (Grupo PARANAPANEMA, 100%) | Juiz de Fora, Minas Gerais State (mine) | 20 (ore).
Do. |  | Grupo PARANAPANEMA (private, 100%) | Aripuana, Mato Grosso State; Ariquemes, | 5,420 (ore).
Rondonia State; Novo Aripuana, Pitinga,
and Presidente Figueiredo, Amazonas State;
and Sao Felix do Xingu, Para State (five
mines and two plants)
Do. |  | do. | Piraporada Bom Jesus, Sao Paulo State | 1,400 (concentrate);
|  |  | (refinery) | 25 (metal).
Do. |  | Marmoré S.A. (Grupo PARANAPANEMA, 100%) | Juiz de Fora, Minas Gerais State (mine) | 20 (ore).
Tantatum | metric tons | Mineração Taboca/AM (private, 100%) | The Pitinga Mine, Amazonas State (mine) | 180 (concentrate).
Do. | do. | Companhia Industrial Fluminense (private, 100%) | Fluminense Mine, Minas Gerais State (mine) | 25 (concentrate).
Titanium |  | Rutilo e Ilmenita do Brasil S.A. (RIBSA, 100%) | Mataraca, Paraiba State (mine) | 4,200 (ore).
Do. |  | do. | Mataraca, Paraiba State (two beneficiation | 120 (concentrate).
plants)
Zinc |  | Companhia Mineira de Metais S.A (Grupo Votarantin, | Vazante, Minas Gerais State (mine) | 800 (ore).
100%)
Do. |  | do. | Vazante, Minas Gerais State (beneficiation | 48 (concentrate).
plant)
Do. |  | do. | Tres Marias, Minas Gerais State (refinery) | 165 (metal).
Do. |  | Companhia Paraibuna de Metais S.A (CPM) (Grupo | Juiz de Fora, Minas Gerais State (mine) | 100 (ore).
PARANAPANEMA, 100%)
Zirconium |  | Nuclemon Minero-Quimica Ltda. (Government, 100%) | Sao Joao da Barra, Rio de Janeiro State (mine) | 660 (ore).
Do. |  | do. | Itapemirim, Espirito Santo State (mine) | 90 (ore).
Do. |  | do. | Prado, Bahia State (mine) | 90 (ore).
Do. |  | do. | Prado, Bahia State (three beneficiation plants) | 123 (concentrate).
Do. |  | do. | Prado, Bahia State (three separation plants) | 90 (concentrate).
INDUSTRIAL MINERALS
Asbestos |  | Sociedade Anonima Mineração de Amianto (private, | Cana Brava and Minacu, Goias State (mines) | 9,000 (ore).
100%)
Do. |  | do. | Cana Brava and Minacu, Goias State | 230 (concentrate).
(beneficiation plant)
Cement |  | Cimento Santa Rita S.A. (CSSA) (Cimento Santa Rita | Itapevi and Salto de Pirapora, Sao Paulo State | 2,200.
|  | S.A., 50%, and Holder Cimento S.A., 50%) | (two plants)
Do. |  | Companhia Cimento Portland Itau (Grupo Votarantin, | Itau de Minas, Minas Gerais State (three plants) | 2,400.
100%)
TABLE 2--Continued
BRAZIL: STRUCTURE OF THE MINERAL INDUSTRY IN 2003
(Thousand metric tons unless otherwise specified)
Commodity |  | Major operating companies and major equity owners | Location of main facilities | Annual capacity
INDUSTRIAL MINERALS--
Continued
Cement--Continued: |  | Companhia de Cimento Portland Paraiso (CCPP) | States of Espirito Santo, Goias, Minas Gerais, | 4,000.
|  | (Companhia de Cimento Portland Paraiso, 50%, and | and Rio de Janeiro (five plants)
Lafarge Group, 50%)
Do. |  | Companhia de Cimento Portland Rio Branco (Grupo | Rio Branco do Sul, Parana State (two plants) | 5,000.
Votarantin, 100%)
Do. |  | Camargo Correia Cimentos S.A. (CCSA) (private, 100%) | Ijaci, Minas Gerais State (plant) | 1,600.
Diamond |  | Mineração Tejucana S.A. (MTSA, 100%) | Diamantina, Minas Gerais State (mine) | 100.
Fluorspar |  | Mineração Nossa Senhora do Carmo Ltda. (private, | Cerro Azul, Parana State (two mines) | 180 (ore).
100%)
Do. |  | Mineração Santa Catarina Ltda. (MSCL) (private, 100%) | Morro da Fumaca, Santa Rosa de Lima, Rio | 100 (ore); 120
|  |  | Fortuna, Santa Catarina State; and Tangua, | (concentrate).
Rio de Janeiro State (three mines and
beneficiation plant)
Graphite |  | Nacional de Grafite Ltda. (NGL) (private, 100%) | Itapecerica, Pedra Azul, Salto da Divisa, Minas | 80 (ore).
Gerais State (three mines)
Do. |  | do. | Itapecerica, Pedra Azul, Salto da Divisa, Minas | 60 (concentrate).
Gerais State (three beneficiation plants)
Do. |  | Grafita MG Ltda. (GML) (private, 100%) | Mateus Leme, Zerra Azul, Minas Gerais State | 20 (ore).
(two mines)
Do. |  | Marmoré Mineração e Metalurgia Ltda. (MML) (Grupo | Maiquinique, Bahia State (mine) | 10 (ore).
PARANAPANEMA, 100%)
Gypsum |  | Companhia Brasileira de Equipamento (private, 100%) | Codo, Maranhao State, and Ipubi, Pernambuco | 100.
State (two mines)
Do. |  | Companhia de Cimento Portland Paraiso (private, | Ipubi, Pernambuco State (mine) | 50.
100%)
Kaolin |  | Caulim da Amazônia S.A. (CADAM) (private, 100%) | Mazagao, Amapa State (mine) | 720 (ore).
Do. |  | do. | Mazagao, Amapa State (beneficiation plant) | 360 (concentrate).
Do. |  | do. | Adam Mine, Rio Jari, Amazonas State | 660 (concentrate).
Do. |  | Pará Pigmentos S.A. (PPSA) (private, 100%) | Para Mine, Para State | 500 (concentrate).
Do. |  | Ymerys Rio Capim Caulim S.A. (RCCSA) (private, | Rio Capim Mine, Para State | 500 (concentrate).
100%)
Do. |  | Empresa de Mineração Horii Ltda. (EMHL) (private, | Biritiba and Mogi das Cruzes, Sao Paulo State | 200 (ore).
|  | 100%) | (two mines)
Do. |  | do. | Biritiba and Mogi das Cruzes, Sao Paulo State | 180 (concentrate).
(two beneficiation plants)
Limestone |  | Companhia de Cimento Portland Paraiso (CCPP) | States of Goias, Minas Gerais, and Rio de | 2,000.
|  | (private, 100%) | Janeiro (five mines)
Do. |  | Companhia de Cimento Portland Rio Branco (CCPRB), | Rio Branco do Sul, Parana State (three mines) | 5,500.
-100%
Do. |  | S.A. Industrias Votorantim (SAIV) (private, 100%) | States of Rio de Janeiro and Sao Paulo (four | 1,000.
mines)
Magnesite |  | Magnesita S.A. (MSA) (private, 100%) | Brumado, Bahia State (one major mine and | 1,000 (ore).
numerous small mines)
Do. |  | do. | Brumado, Bahia State (two beneficiation plants) | 280 (concentrate).
Phosphate rock |  | Fertililizantes Serrana S.A. (Bunge International Group, | Araxa, Minas Gerais State (mine) | 5,000.
100%)
Do. |  | Copebras S.A.(Copebras) (Anglo American plc, 100%) | Ouvidor, Goias State (mine) | 4,400.
Do. |  | Fosfértil S.A. [Grupo Fertifós, 81.54%; Companhia Vale | Tapira, Minas Gerais State (two mines) | 10,500.
do Rio Doce (CVRD), 10.96%; public, 7.5%]
Do. |  | Ultrafértil S.A. [Grupo Fertifós, 81.54%; Companhia Vale | Araxa, Minas Gerais State (mine) | 5,000.
do Rio Doce (CVRD), 10.96%; public, 7.5%]
Quartz |  | Telequartzo Exportação S.A. (TESA) (private, 100%) | Cristal, Minas Gerais State (mine) | 6.0.
Salt, rock |  | Frota Oceânica Brasileira S.A. (FOBSA) (private, 100%) | Jacupiranga, Sao Paulo State (mine) | 6,000.
Do. |  | Dow Química do Nordeste Ltd. (DQNL) (Dow Chemical | Vera Cruz, Bahía State (mine) | 1,000.
Co., 100%)
Do. |  | Cia. Nacional de Alcalis S.A. (CNA) (private, 100%) | Alcalis Grupo, Rio Grande do Norte State | 1,500.
Do. |  | Salgema Mineração e Química S.A. (SMQ) (private, 100%) | Salgema, Maceio, Alagoas State (mine) | 1,000.
TABLE 2--Continued
BRAZIL: STRUCTURE OF THE MINERAL INDUSTRY IN 2003
(Thousand metric tons unless otherwise specified)
Commodity |  | Major operating companies and major equity owners | Location of main facilities | Annual capacity
MINERAL FUELS
Coal |  | Carbonífera Circiúma S.A. (CCSA) (private, 100%) | Circiúma and Sideropolis, Santa Catarina State | 1,600.
(two mines)
Do. |  | Companhia Carbonífera Metropolitana S.A. (private, | Circiúma, Sideropolis, and Urussanga, Santa | 1,200.
|  | 100%) | Catarina State (three mines)
Do. |  | Copelmi Mineração Ltda. (COPELMI) (private, 100%) | Arroio dos Ratos, Butia, and Charqueadas, Rio | 4,600.
Grande do Sul State (four mines)
Do. |  | Companhia Riograndense de Mineração S.A. (private, | Circiúma and Urussanga, Santa Catarina State | 2,600.
|  | 100%) | (two mines)
Petroleum | thousand | Petróleo Brasileiro S.A. (Petrobrás) (Government, 81.4%; | Fields in the States of Alagoas, Amazonas, | 220,000.
| 42-gallon barrels | private, 11.8%; public, 6.8%) | Bahia, Ceara, Espírito Santo, Rio de Janeiro,
Rio Grande do Norte, Para, Maranhao, and
Sergipe (99)
Petroleum products do. |  | do. | Refineries in the States of Amazonas, Bahia, | 503,000.
Ceara, Minas Gerais, Parana, Rio de Janeiro,
Rio Grande do Sul, and Sao Paulo
Do. |  | Refinaria de Petróleo Ipiranga S.A. (private, 100%) | Ipiranga, Rio Grande do Sul | 3,400.
Do. |  | Refinaria de Petróleos de Manguinhos S.A. (private, | Manquinhos, Rio de Janeiro State | 3,650.
100%)

## Table 3
TABLE 3
BRAZIL: RESERVES OF MAJOR MINERAL COMMODITIES IN 20031
(Thousand metric tons unless otherwise specified)
|  |  | World | World
Commodity |  | Reserves | ranking | percentage
Asbestos, fiber |  | 16000 |  | NA
Bauxite, ore |  | 2510000 | 3 | 7.8
Chromite, Cr2O3 |  | 7100 |  | 0.1
Coal, all types |  | 7372000 |  | 0.6
Columbium (niobium), pyrochlore, and columbite ore |  | 5200 | 1 | 98
Copper, metal content |  | 17400 |  | 1.8
Fluorspar, ore |  | 3100 |  | 1
Gold, metal | metric tons | 2000 |  | 2
Graphite, ore |  | 95000 | 2 | 26
Gypsum |  | 1269000 |  | NA
Iron ore, 60% to 65% Fe content |  | 21000 | 5 | 6.5
Kaolin |  | 4050000 | 3 | 29
Lead, metal content |  | 1000 |  | 0.7
Magnesite |  | 180000 | 4 | 8.2
Manganese, metal content |  | 152000 | 4 | 3
Natural gas2 | million cubic meters | 220000 |  | 0.1
Nickel, metal content |  | 6000 |  | 4
Petroleum2 | million 42-gallon barrels | 11600 |  | 0.9
Phosphate rock |  | 260000 |  | 0.8
Talc and pyrophyllite |  | 156000 | 3 | 17
Tantalum |  | 89000 | 1 | 52
Tin, metal content |  | 2500 | 2 | 22
Titanium, TiO2 |  | 7200 |  | 0.7
Vermiculite |  | 23000 | 3 | 10
Uranium, U3O8 | metric tons | 163000 |  | NA
Zinc, metal content |  | 5200 |  | 1.2
Zirconium, ore |  | 2000 |  | 2.8
NA Not available.
1Summário Mineral 2002-2003.
2Petróleo Brasileiro, S.A. annual report 2002-03.