## Data
Table 864. Nonfuel Mineral Commodities--Production, Foreign Trade, and Price: 2007
See notes
Mineral | Unit | Mineral disposition
|  | Production |  |  | Exports | Net import reliance \1 (percent) |  | Consumption apparent |  | Average price (dollars) |  | Employment (number)
Aluminum | 1,000 metric tons |  | 2550 |  | 2800 |  | 30 |  | 5500 | \2 | 1.11 |  | 60000
Antimony (contained) | Metric tons | \3 | 0 |  | 3060 |  | 86 |  | 22900 | \2 | 2.59 |  | 10
Asbestos | 1,000 metric tons |  | 0 |  | 1 |  | 100 |  | 2 |  | (NA) |  | 0
Barite | 1,000 metric tons |  | 540 |  | 20 |  | 83 |  | 3260 | \4 | 40 |  | 330
Bauxite and alumina (metal equivalent) | 1,000 metric tons |  | (NA) |  | 590 |  | 100 |  | 3490 | \4 | 30 |  | (NA)
Beryllium (contained) | Metric tons |  | 100 |  | 90 |  | (\5) |  | 91 |  | (NA) |  | (NA)
Bismuth (contained) | Metric tons |  | 0 |  | 670 |  | 95 |  | 2130 | \2 | 13.75 |  | (NA)
Boron (B2O3 content) | 1,000 metric tons |  | (D) |  | 200 |  | (\5) |  | (D) | \4, \6 | (NA) |  | 1300
Bromine (contained) | 1,000 metric tons |  | 235 |  | 10 |  | 13 |  | 270 | \7, \8 | 200 |  | 1000
Cadmium (contained) | Metric tons | \3 | (D) |  | 304 |  | (\5) |  | 441 | \2, \9 | 3.72 |  | (NA)
Cement | 1,000 metric tons |  | 94000 | \10 | 1850 |  | 17 |  | 115000 | \4 | 102 |  | 16000
Chromium | 1,000 metric tons | \11 | (D) |  | 210 |  | 62 |  | 630 |  | (NA) |  | (NA)
Clays | 1,000 metric tons |  | 40600 |  | 6050 |  | (\5) |  | 34800 |  | (NA) |  | 1220
Cobalt (contained) | Metric tons | \11 | 2000 |  | 3100 |  | 78 |  | 9200 | \2 | 30.2 |  | (NA)
Columbium (contained) | Metric tons |  | (NA) |  | (NA) |  | (NA) |  | (NA) |  | (NA) |  | (NA)
Copper (mine, recoverable) | 1,000 metric tons |  | 1180 |  | 935 |  | 37 |  | 2300 |  | 328 |  | 7.3
Diamond (industrial) | Million carats |  | 295 |  | 104 |  | 52 |  | 617 | \12 | 0.19 |  | (NA)
Diatomite | 1,000 metric tons |  | 830 |  | 175 |  | (\5) |  | 659 | \4 | 220 |  | 1020
Feldspar | 1,000 metric tons |  | 760 |  | 11 |  | (\5) |  | 753 | \4 | 59 |  | 400
Fluorspar | 1,000 metric tons |  | 0 |  | 13 |  | 100 |  | 601 |  | (NA) |  | 0
Garnet (industrial) | Metric tons |  | 34000 |  | 12500 |  | 56 |  | 77600 | \4 | 50-2000 |  | 160
Gemstones | Million dollars |  | 64 |  | 11400 |  | 99 |  | 8260 |  | (NA) |  | 1200
Germanium (contained) | Kilograms |  | 4600 |  | 14500 |  | (NA) |  | (NA) | \7 | 1240 |  | 65
Gold (contained) | Metric tons |  | 240 |  | 580 |  | (\5) |  | (NA) | \13 | 675 |  | 8700
Graphite (crude) | 1,000 metric tons |  | 0 |  | 23 |  | 100 |  | 32 | \4, \14 | 598 |  | (NA)
Gypsum (crude) | 1,000 metric tons |  | 22000 |  | 150 |  | 26 |  | 42400 | \4 | 7.5 |  | 6000
Iodine | Metric tons |  | (D) |  | 2970 |  | (D) |  | (D) | \7, \15 | 20.63 |  | 30
Iron ore (usable) | Million metric tons | \16 | 49 |  | 9 |  | 0 |  | 52 | \4 | 63 |  | 4470
Iron and steel scrap (metal) | Million metric tons |  | 71 |  | 15 |  | (\5) |  | (NA) | \4, \17 | 249 |  | 30000
Iron and steel slag (metal) | 1,000 metric tons | \18 | 20000 |  | 1000 |  | 7 |  | 19900 | \4 | 20 |  | 2500
Lead (contained) | 1,000 metric tons |  | 420 |  | 300 |  | (\5) |  | 1630 | \2 | 1.23 |  | 2940
Lime | 1,000 metric tons |  | 20200 |  | 200 |  | 1 |  | 20400 | \19 | 84 |  | 5300
Magnesium compounds | 1,000 metric tons |  | 266 |  | 27 |  | 57 |  | 619 |  | (NA) |  | 370
Magnesium metal | 1,000 metric tons |  | (D) |  | 13 |  | 47 |  | 110 | \2 | 2 |  | 400
Manganese (gross weight) | 1,000 metric tons |  | 0 |  | 2 |  | 100 |  | 910 | \20 | 3.32 |  | (NA)
Mercury | Metric tons | \11 | (NA) |  | 300 |  | (\5) |  | (NA) | \21 | 550 |  | (NA)
Mica, scrap and flake | 1,000 metric tons |  | 72 |  | 8 |  | 32 |  | 106 | \4 | 112 |  | (NA)
Molybdenum (contained) | Metric tons |  | 59400 |  | 35200 |  | (\5) |  | 44000 | \7 | 64.68 |  | 940
Nickel (contained) | Metric tons |  | 0 |  | 116000 | \22 | 17 |  | 112000 | \23 | 37216 |  | 0
Niobium (contained) | Metric tons |  | 0 |  | 600 |  | 100 |  | 10000 |  | (NA) |  | (NA)
Nitrogen (fixed)-ammonia | 1,000 metric tons |  | 8300 |  | 100 |  | 44 |  | 14700 | \24 | 300 |  | 1050
Peat | 1,000 metric tons |  | 615 |  | 55 |  | 60 |  | 1540 | \4 | 25.57 |  | 625
Perlite | 1,000 metric tons |  | 444 |  | 30 |  | 30 |  | 634 | \4 | 51.61 |  | 101
Phosphate rock | 1,000 metric tons |  | 29700 |  | 0 |  | 14 |  | (NA) | \4 | 39.3 |  | 2350
Platinum-group metals | Kilograms |  | 16900 |  | 81000 |  | 94 |  | (NA) | \13, \25 | 1260 |  | 1700
Potash (K2O equivalent) | 1,000 metric tons |  | 1200 |  | 300 |  | 81 |  | 6200 | \4, \26 | 390 |  | 1130
Pumice and pumicite | 1,000 metric tons |  | 1410 |  | 22 |  | 20 |  | 1760 | \4 | 30.33 |  | 115
Salt | 1,000 metric tons |  | 43800 |  | 1000 |  | 18 |  | 49900 | \4, \27 | 150 |  | 4100
Silicon (contained) | 1,000 metric tons | \28 | (D) |  | 27 |  | (\29) | \30 | 354 | \31 | 73 |  | (NA)
Silver (contained) | Metric tons |  | 1220 |  | 1000 |  | 55 |  | 7980 | \13 | 13.4 |  | 900
Sodium carbonate (soda ash) | 1,000 metric tons |  | 11100 |  | 5100 |  | (\5) |  | 6000 | \32 | 170 |  | 2500
Sodium sulfate | 1,000 metric tons |  | 300 |  | 80 |  | (\5) |  | 250 | \33 | 134 |  | 225
Stone (crushed) | Million metric tons |  | 1440 |  | 1 |  | 1 |  | 1460 | \4 | 8.75 |  | 82600
Sulfur (all forms) | 1,000 metric tons |  | 8860 |  | 910 |  | 24 |  | 11600 | \4, \34 | 40 |  | 2700
Talc | 1,000 metric tons |  | 839 |  | 220 |  | (\5) |  | 829 | \4 | 108 |  | 430
Thallium (contained) | Kilograms |  | 0 |  | 2070 |  | 100 |  | (NA) | \7 | 4560 |  | (NA)
Tin (contained) | Metric tons | \11 | 2800 |  | 5100 |  | 79 |  | 58600 | \2 | 8.42 |  | 0
Titanium dioxide pigment | 1,000 metric tons |  | 1450 |  | 600 |  | (\5) |  | 1110 | \2, \35 | (NA) |  | 4300
Tungsten (contained) | Metric tons | \11 | 4400 |  | 6040 |  | 70 |  | 14400 | \36 | 190 |  | (NA)
Vermiculite | 1,000 metric tons |  | 100 |  | 5 |  | 40 |  | 170 | \4 | 140 |  | 95
Zinc (contained) | 1,000 metric tons |  | 740 |  | 789 |  | 73 |  | 936 | \2, \37 | 1.51 |  | 1470
Zirconium (Zr02) | Metric tons |  | (D) |  | 48100 |  | (\5) |  | (D) | \4, \38 | 840 |  | (NA)
Source: U.S. Geological Survey,
Mineral Commodity Summaries, annual.

## Notes
Table 864. Nonfuel Mineral Commodities--Production, Foreign Trade, and Price: 2007
Back to data
HEADNOTE
[2,550 represents 2,550,000. Preliminary estimates.
Average price in dollars per metric tons, except as noted; see appendix IV]
SYMBOLS
D Withheld to avoid disclosing company proprietary data.
NA Not available.
FOOTNOTES
\1 Calculated as a percent of apparent consumption.
\2 Dollars per pound.
\3 Refinery production.
\4 Dollars per metric ton.
\5 Net exporter.
\6 Granulated pentahydrate borax in bulk, free on board mine.
\7 Dollars per kilogram.
\8 Bulk, purified bromine.
\9 1- to 5-short ton lots.
\10 Excludes Puerto Rico.
\11 Secondary production.
\12 Value of imports, dollars per carat.
\13 Dollars per troy ounce.
\14 Price of flake imports.
\15 Cost, insurance, and freight value, crude, per kilogram.
\16 Shipments of usable ore.
\17 Delivered, No. 1 Heavy Melting composite price.
\18 Sales of processed slag.
\19 Quick lime only.
\20 46- to- 48 percent Mn metallurgical ore,
per unit contained Mn, cost, insurance, and freight U.S. ports.
\21 Dollars per 76-pound flask.
\22 Exports include both primary and secondary materials.
\23 London Metal Exchange cash price.
\24 Free on board Gulf Coast.
\25 Dealer price of platinum.
\26 Price of K20, muriate.
\27 Vacuum and open pan, bulk, pellets and packaged,
free on board mine and plant.
\28 Silicon metal only.
\29 Value less than or equal to 50,000 metric tons. Ferrosilicon statistics include: production (156,000
tons), exports (6,000 tons), and net import reliance (56%).
\30 Ferrosilicon only.
\31 Ferrosilicon, 50 percent Si.
\32 Quoted year-end price, dense, bulk, free on board Green River, WY, dollars per short ton.
\33 Quoted price, bulk, free on board works, East, dollars per short ton.
\34 Elemental sulfur, free on board mine and/or plant.
\35 Rutile, list, year-end.
\36 Dollars per metric ton unit W03 (7.93 kilograms of contained tungsten per metric ton unit).
\37 London Metal Exchange cash price for Special High Grade zinc.
\38 Price for imported zircon, free on board U.S. East Coast.
Source: U.S. Geological Survey,
Mineral Commodity Summaries, annual.
For more information:
http://minerals.er.usgs.gov/minerals/pubs/mcs/

## 2005
Nonfuel Mineral Commodities--Production, Foreign Trade, and Price: 2005
[In thousands of metric tons (2,500 represents 2,500,000) except as indicated. Preliminary estimates.
Average price in dollars per metric tons except as noted]
Mineral | 2005 |  |  |  |  | 2005
| Unit | Mineral disposition
|  | Footnotes for Production column | Production | Exports |  | Net import reliance \1 (percent) | Consumption apparent | cd-rom Footnotes for average price | Average price(dollars) | Employment (number)
Aluminum | 1,000 metric tons |  | 2500 | 2300 |  | 47 | 6800 | \2 | 0.91 | 56000
Antimony (contained) | Metric tons | \3 | 6110 | 3200 |  | 82 | 34100 | \2 | 1.45 | 10
Asbestos | 1,000 metric tons |  | - | 2 |  | 100 | 3 |  | 255 | -
Barite | 1,000 metric tons |  | 500 | 90 |  | 82 | 2790 | \4 | 35.6 | 340
Bauxite and alumina | 1,000 metric tons |  | (NA) | 642 |  | 100 | 2800 | \4 | 25 | (NA)
Beryllium (contained) | Metric tons |  | 90 | 210 |  | (\5) | 70 |  | (NA) | (NA)
Bismuth (contained) | Metric tons |  | - | 100 |  | 95 | (NA) | \2 | 3.83 | (NA)
Boron (B2O3 content) | 1,000 metric tons |  | 562 | 192 |  | (\5) | 509 | \4, \6 | 400-425 | 1300
Bromine (contained) | 1,000 metric tons |  | 212 | 9 |  | (\5) | 224 | \7, \8 | 81 | 1200
Cadmium (contained) | Metric tons | \3 | 550 | 686 |  | (\5) | 193 | \2, \9 | 1.5 | (NA)
Cement | 1,000 metric tons |  | 99800 | 425 |  | 23 | 129800 | \4 | 90 | 18100
Chromium | 1,000 metric tons | \1\0 | 170 | 40 |  | 69 | 550 |  | (NA) | (NA)
Clays | 1,000 metric tons |  | 41900 | 5340 |  | (\5) | 36900 |  | (NA) | 670
Cobalt (contained) | Metric tons | \1\0 | 2400 | 2700 |  | 78 | 11000 | \2 | 15.8 | (NA)
Columbium (contained) | Metric tons |  | - | 300 |  | 100 | 71800 | \2, \1\1 | (NA) | (NA)
Copper (mine, recoverable) | 1,000 metric tons |  | 1140 | 825 |  | 43 | 2400 |  | 173.49 | 7.4
Diamond (industrial) | Million carats |  | 257 | 95 |  | 43 | 454 | \1\2 | 1 | (NA)
Diatomite | 1,000 metric tons |  | 653 | 142 |  | (\5) | 515 | \4 | 268 | 1000
Feldspar | 1,000 metric tons |  | 760 | 12 |  | 2 | 773 | \4 | 58 | 400
Fluorspar | 1,000 metric tons |  | - | 36 |  | 100 | 616 |  | (NA) | -
Garnet (industrial) | Metric tons |  | 28400 | 13300 |  | 40 | 50300 | \4 | 50-2,000 | 160
Gemstones | Million dollars |  | 58.2 | 8580 |  | 99 | 8380 |  | (NA) | 1200
Germanium (contained) | Kilograms |  | 4500 | 26500 |  | (NA) | (NA) |  | 610 | 65
Gold (contained) | Metric tons |  | 250 | 315 |  | 8 | (NA) | \1\3 | 446 | 7600
Graphite (crude) | 1,000 metric tons |  | - | 23 |  | 100 | 37 | \4, \1\4 | 578 | (NA)
Gypsum (crude) | 1,000 metric tons |  | 18000 | 150 |  | 29 | 37900 | \4 | 7.31 | 5900
Iodine | Metric tons |  | 1240 | 979 |  | 82 | 7080 | \7, \1\5 | 16.11 | 30
Iron ore (usable) | Million metric tons |  | 54.5 | 11.8 |  | 2 | 53.9 | \4, \1\6 | 39.88 | 4400
Iron and steel scrap (metal) | Million metric tons |  | 76 | 14 |  | (\5) | 54 | \4, \1\7 | 190 | 30000
Iron and steel slag (metal) | 1,000 metric tons |  | 21000 | - |  | 8 | 21000 | \4 | 15.5 | 2600
Lead (contained) | 1,000 metric tons |  | 427 | 390 |  | (\5) | 1510 | \2 | 0.61 | 2720
Lime | 1,000 metric tons |  | 20000 | 133 |  | 1 | 20200 |  | 75 | 5300
Magnesium compounds | 1,000 metric tons |  | 300 | 52 |  | 55 | 660 |  | (NA) | 370
Magnesium metal | 1,000 metric tons |  | (D) | 10 |  | 68 | 110 | \2 | 1.46 | 400
Manganese (gross weight) | 1,000 metric tons |  | - | 12 |  | 100 | 760 | \1\8 | 4.71 | (NA)
Mercury | Metric tons | \1\0 | (NA) | 300 |  | (NA) | (NA) | \1\9 | 750 | (NA)
Mica, scrap and flake | 1,000 metric tons |  | 78 | 9 |  | 27 | 106 | \4 | 247 | (NA)
Molybdenum (contained) | Metric tons |  | 58000 | 45900 |  | (\5) | 35300 | \7 | 70.67 | 568
Nickel (contained) | Metric tons |  | - | 63200 | \2\0 | 52 | 134000 | \2\1 | 14738 | -
Nitrogen (fixed)-ammonia | 1,000 metric tons |  | 8040 | 525 |  | 43 | 14100 | \4, \2\2 | 314 | 1300
Peat | 1,000 metric tons |  | 690 | 30 |  | 55 | 1540 | \4 | 29 | 700
Perlite | 1,000 metric tons |  | 506 | 37 |  | 24 | 665 | \4 | 42.08 | 131
Phosphate rock | 1,000 metric tons |  | 38300 | - |  | 7 | (NA) | \4 | 27.89 | 2900
Platinum-group metals | Kilograms |  | 18400 | 47000 |  | 91 | (NA) | \1\3, \2\3 | (NA) | 1600
Potash (K2O equivalent) | 1,000 metric tons |  | 1200 | 200 |  | 80 | 6100 | \4, \2\4 | 270 | 1130
Pumice and pumicite | 1,000 metric tons |  | 1268 | 21 |  | (\5) | 1490 | \4 | 31 | 100
Salt | 1,000 metric tons |  | 45900 | 1000 |  | 21 | 53600 | \4, \2\5 | 130 | 4100
Silicon (contained) | 1,000 metric tons |  | 276 | 23 |  | 52 | 577 | \2\6 | 56 | (NA)
Silver (contained) | Metric tons |  | 1200 | 390 |  | 57 | 7700 | \1\3 | 7.15 | 900
Sodium carbonate (soda ash) | 1,000 metric tons |  | 11100 | 4600 |  | (\5) | 6500 | \2\7 | 155 | 2500
Sodium sulfate | 1,000 metric tons |  | 480 | 140 |  | (\5) | 385 | \2\8 | 134 | 225
Stone (crushed) | Million metric tons |  | 1650 | 1 |  | (\5) | 1660 | \4 | 6.17 | 79700
Sulfur (all forms) | 1,000 metric tons |  | 9460 | 791 |  | 23 | 12300 | \4, \2\9 | 35 | 2700
Talc | 1,000 metric tons |  | 856 | 198 |  | 4 | 895 | \4 | 29 | 470
Thallium (contained) | Kilograms |  | - | 263 |  | 100 | (NA) | \7 | 1900 | (NA)
Tin (contained) | Metric tons | \1\0 | 5000 | 4600 |  | 93 | 65800 | \2 | 3.69 | -
Titanium dioxide pigment | 1,000 metric tons |  | 1420 | 524 |  | (\5) | 1240 | \2, \3\0 | 0.98 | 4300
Tungsten (contained) | Metric tons | \1\0 | 4600 | 6140 |  | 70 | 11600 | \3\1 | 140 | (NA)
Vermiculite | 1,000 metric tons |  | 105 | 10 |  | 35 | 165 | \4 | 125 | 100
Zinc (mine recoverable) | 1,000 metric tons |  | 719 | 901 |  | 52 | 1370 | \2 | 0.67 | 1200
Zirconium (Zr02) | Metric tons |  | (D) | 65600 |  | (\5) | (D) | \4, \3\2 | 415 | (NA)
SYMBOLS
- Represents or rounds to zero.
D Withheld to avoid disclosing company proprietary data.
NA Not available.
Z Less than half the unit of measure.
FOOTNOTES
\1 Calculated as a percent of apparent consumption.
\2 Dollars per pound.
\3 Refinery production.
\4 Dollars per metric ton.
\5 Net exporter.
\6 Granulated pentahydrate borax in bulk, free on board mine.
\7 Dollars per kilogram.
\8 Bulk, purified bromine.
\9 1- to 5-short ton lots.
\10 Secondary production.
\11 Columbite price.
\12 Value of imports, dollars per carat.
\13 Dollars per troy ounce.
\14 Price of flake imports.
\15 Cost, insurance, and freight value, crude, per kilogram.
\16 Price of eastern Canadian ore.
\17 Delivered, No. 1 Heavy Melting composite price.
\18 Dollars per metric ton unit, 46% to 48% Mn metallurgical ore,
per unit contained Mn, cost, insurance, and freight U.S. ports.
\19 Dollars per 76-pound flask.
\20 Exports include both primary and secondary materials.
\21 London Metal Exchange cash price.
\22 Free on board gulf coast.
\23 Dealer price of platinum.
\24 Price of K20, muriate.
\25 Vacuum and open pan, bulk, pellets and packaged,
free on board mine and plant.
\26 Ferrosilicon, 50% Si.
\27 Quoted year-end price, dense, bulk, free on board Green River, WY, dollars per short ton.
\28 Quoted price, bulk, free on board works, East, dollars per short ton.
\29 Estimated elemental sulfur, free on board mine and/or plant.
\30 Rutile, list, year-end.
\31 Dollars per metric ton unit W03 (7.93 kilograms of contained tungsten per metric ton unit).
\32 Price for imported zircon, free on board U.S. east coast.
Source: U.S. Geological Survey,
Mineral Commodity Summaries, annual.
INTERNET LINK
http://minerals.er.usgs.gov/minerals/pubs/mcs/
Please complete:
Contact: ______Robin Johnson
Phone: _____(703) 648-794
E-mail:______________________________________________
Please enter the latest comparable data. If necessary, make title, headnote, and
footnote changes. If you wish to receive a Lotus 1-2-3 worksheet version of this
table on diskette so that you may directly key the data yourselves, call our office.
Please call Jean Mullin
at 301-763-1171 if you have any questions.
or e-mail at
jean.mullin@census.gov
Mineral Commodity Summaries: This report provides up-to-date annual summaries of about 90 nonfuel mineral
commodities. It contains information on domestic industry activities, Government programs, tariffs, world reserve base
data, and 5-year salient statistics.
1997, 197 pages, Price $16.00 (Foreign $20.00), GPO Stock #024-004-02443-7
Minerals Yearbook, Vol . I, Metals & Minerals: This volume, covering metals and minerals, contains chapters on
approximately 90 commodities. In addition, this volume has chapters on mining and quarrying trends and on statistical
surveying methods used by Minerals Information, plus a statistical summary.
1995, 952 pages, Price $55 (Foreign $68.75), GPO Stock #024-004-02447-0 [Order]
Minerals Yearbook, Vol. II, Area Reports, Domestic: This volume reviews the U.S. mineral industry by State and
Island possessions. It presents salient statistics on production, consumption, and other pertinent data for each State and
is prepared in cooperation with State Geological Surveys or related agencies.
1995, 320 pages, Price $26 (Foreign $32.50), GPO Stock #024-004-02441-1 [
Superintentdent of Documents
Orders may be placed by phone: (202) 512-1800, 7:30 a.m. to 4:30 p.m. eastern time, by fax: (202) 512-1520, 24
hours a day, or by writing: Superintendent of Documents, PO Box 371954, Pittsburgh, PA 15250-7954. VISA,
MasterCard and Discover\NOVUS (include account number and expiration date) are accepted for phone and fax
orders. Mail orders should include credit card information or check payable to Superintendent of Documents.

## 2000
Nonfuel Mineral Commodities--Production, Foreign Trade, and Price: 2000
[Preliminary estimates for 2000]
|  |  | 2000 |  |  | 2000 |  |  | 2000
Mineral disposition
Mineral | Unit
|  | Footnotes |  |  | Net |  | Footnotes
|  | for |  |  | import |  | for | Average
|  | Production |  |  | reliance \1 | Consumption | average | price | Employment
|  | column | Production | Exports | (percent) | apparent | price | (dollars) | (number)
Aluminum | 1,000 metric tons |  | 3668 | 1760 | 33 | 7530 | \2 | 74.6 | 17200
Antimony (contained) | Metric tons | \3 | W | 1080 | 84 | 49376 | \2 | 66 | 70
Asbestos | 1,000 metric tons |  | 5 | 19 | 100 | (NA) |  | 210 | 25
Barite | 1,000 metric tons |  | 392 | 36 | 84 | 2460 | \4 | 25.1 | 330
Bauxite and alumina | 1,000 metric tons |  | (NA) | (NA) | 100 | 3870 | \4 | 23 | (NA)
Beryllium (contained) | Metric tons |  | 180 | 35 | 37 | 300 | \2 \6 | 421 | (NA)
Bismuth (contained) | Metric tons |  | -- | 491 | 95 | 2130 | \2 | 3.7 | --
Boron (B\\2O\\3 content) | 1,000 metric tons |  | 546 | 119 | 5/ | 356 | \4 \7 | 376 | 1300
Bromine (contained) | 1,000 metric tons |  | 228 | 20 | 4 | 238 | \8 \9 | 90 | 1700
Cadmium (contained) | Metric tons | \3 | 1890 | 312 | 6 | 2010 | \2 \10 | 0.16 | (NA)
Cement | 1,000 metric tons |  | 87846 | 738 | 20 | 110470 | \4 | 78.56 | 18000
Chromium | 1,000 metric tons | \11 | 139 | 86 | 67 | 589 | \4 \12 | 145 | --
Clays | 1,000 metric tons |  | 40800 | 5260 | 5/ | 35600 |  | (NA) | 9380
Cobalt (contained) | Metric tons | \11 | 2550 | 2630 | 78 | 11700 | \2 | 15.16 | --
Columbium (contained) | Metric tons |  | -- | 100 | 100 | 4300 | \2 \13 | (NA) | (NA)
Copper (mine, recoverable) | 1,000 metric tons |  | 1440 | 871 | 37 | 3100 |  |  | 10.2
Diamond (industrial) | Million carats |  | 258 | 98 | 86 | 451 | \14 | 0.42 | --
Diatomite | 1,000 metric tons |  | 677 | 131 | 5/ | 546 | \4 | 256 | 1000
Feldspar | 1,000 metric tons |  | 790 | 11 | 5/ | 786 | \4 | 56 | 400
Fluorspar | 1,000 metric tons |  | (NA) | 40 | 100 | 601 |  | 0 | 5
Garnet (industrial) | Metric tons |  | 60200 | 10000 | 20 | 63800 | \4 | 50-2,000 | 220
Gemstones | Million dollars |  | 54.3 | 4540 | 99 | 8410 |  | 1200 | 1200
Germanium (contained) | Kilograms |  | 23000 | (NA) | (NA) | (NA) |  | (NA) | 85
Gold (contained) | Metric tons |  | 353 | 547 | 5/ | (NA) | \17 | 280 | 10400
Graphite (crude) | 1,000 metric tons |  | -- | 22 | 100 | 39 | \4 \18 | (NA) | (NA)
Gypsum (crude) | 1,000 metric tons |  | 19500 | 161 | 27 | 33700 | \4 | 8.44 | 6000
Iodine | Metric tons |  | 1470 | 900 | 77 | 6320 | \8 \21 | 14.42 | 30
Iron ore (usable) | Million metric tons |  | 63 | 6 | 10 | 70 | \4 \22 | 28.8 | 6814
Iron and steel scrap (metal) | Million metric tons |  | 20 | 6 | 5/ | (NA) | \4 \23 | 92.61 | 37000
Iron and steel slag (metal) | 1,000 metric tons |  | 16300 | 20 | 10 | 20200 | \4 | 8.6 | 2750
Lead (contained) | 1,000 metric tons |  | 468 | 117 | 18 | 1740 | \2 | 43.6 | 1100
Lime | 1,000 metric tons |  | 19600 | 73 | (z) | 19600 |  | 85 | 5600
Magnesium compounds | 1,000 metric tons |  | 370 | 56 | 48 | 709 |  | (NA) | 450
Magnesium metal | 1,000 metric tons |  | (D) | 24 | 43 | 160 |  | 1.27 | 700
Manganese (gross weight) | 1,000 metric tons |  | -- | 18 | 100 | 774 | \4 \25 | 2.39 | (NA)
Mercury | Metric tons | \11 | (NA) | 178 | (NA) | (NA) | \26 | 140 | (NA)
Mica, scrap and flake | 1,000 metric tons |  | 101 | 10 | 15 | 119 | \4 | 125 | (NA)
Molybdenum (contained) | Metric tons |  | 41100 | 21900 | 5/ | 34200 | \8 | 5.64 | 390
Nickel (contained) | Metric tons |  | -- | 8150 | 56 | 147000 | \2 \27 | 3.918 | 1
Nitrogen (fixed)-ammonia | 1,000 metric tons |  | 12300 | 662 | 20 | 15400 | \4 \28 | 169 | 2000
Peat | 1,000 metric tons |  | 755 | 37 | 50 | 1500 | \4 | 26.85 | 800
Perlite | 1,000 metric tons |  | 672 | 43 | 17 | 809 | \4 | 33.78 | 150
Phosphate rock | 1,000 metric tons |  | 38600 | 299 | 1 | (NA) | \4 | 24.14 | 6300
Platinum-group metals | Kilograms |  | (NA) | (NA) | (NA) | (NA) | \17\ \29 | (NA) | (NA)
Potash (K\\2O equivalent) | 1,000 metric tons |  | 1300 | 367 | 80 | 5600 | \4 \30 | 155 | 610
Pumice and pumicite | 1,000 metric tons |  | 697 | 27 | 34 | 1060 | \4 | 24.27 | 85
Salt | 1,000 metric tons |  | 45600 | 642 | 16 | 51600 | \4 \31 | 113.95 | 4100
Silicon (contained) | 1,000 metric tons |  | 367 | 41 | 47 | 689 |  | (NA) | (NA)
Silver (contained) | Metric tons |  | 1860 | 279 | 43 | 6300 | \17 | 5 | 1500
Sodium carbonate (soda ash) | 1,000 metric tons |  | 10200 | 3900 | 5/ | 6430 | \33 | 105 | 2600
Sodium sulfate | 1,000 metric tons |  | 491 | 165 | 5/ | 399 | \34 | 114 | 225
Stone (crushed) | Million metric tons |  | 1560 | 4 | 1 | 1569 | \4 | 5.39 | 78800
Sulfur (all forms) | 1,000 metric tons |  | 10300 | 824 | 18 | 12500 | \4 \35 | 24.73 | 3000
Talc | 1,000 metric tons |  | 851 | 154 | 12 | 967 | \4 | 116 | 640
Thallium (contained) | Kilograms |  | -- | (NA) | 100 | (NA) | \8 | 1295 | (NA)
Tin (contained) | Metric tons | \11 | 15050 | 6640 | 88 | 57160 | \2 | 255 | (NA)
Titanium dioxide | 1,000 metric tons |  | 1400 | 464 | 5/ | 1150 | \2 \36 | 1.01 | 4600
Tungsten (contained) | Metric tons |  | -- | 2870 | 67 | 14300 | \37 | 47 | (NA)
Vermiculite | 1,000 metric tons |  | 150 | 5 | 26 | 204 |  | 114 | 230
Zinc (contained) | 1,000 metric tons |  | 829 | 526 | 60 | 1610 | \2 | 0.556 | 2600
Zirconium (Z\\r02) | Metric tons |  | (D) | 49759 | (D) | (NA) | \4 \39 | 340 | (D)
SYMBOLS
- Represents or rounds to zero.
D Withheld to avoid disclosing company proprietary data.
\e Estimated.
NA Not available.
FOOTNOTES
\1 Calculated as a percent of apparent consumption.
\2 Dollars per pound.
\3 Refinery production.
\4 Dollars per metric ton.
\5 Net exporter.
\6 Metal, vacuum-cast ingot.
\7 Granulated pentahydrate borax in bulk, free on board (f.o.b.) mine.
\8 Dollars per kilogram.
\9 Bulk, purified bromine.
\10 1- to 5-short ton lots.
\11 Secondary production.
\12 Turkish, chromite price.
\13 Columbite price.
\14 Value of imports, dollars per carat.
\15 Reported consumption.
\16 Zone refined.
\17 Dollars per troy ounce.
\18 Price of flake imports.
\19 Includes employment at calcining plants.
\20 99.97% indium.
\21 Cost, insurance, freight (c.i.f.) value, crude, per kilogram.
22 Price of eastern Canadian ore.
\23 Delivered, Number 1 Heavy Melting composite price.
\24 Year-end price.
\25 46%-48% Mn metallurgical ore,
per unit contained Mn, cost,insurance, freight (c.i.f.) U.S. ports.
\26 Dollars per 76-pound flask.
\27 London Metal Exchange cash price.
\28 Free on board (f.o.b.) gulf coast.
\29 Dealer price of platinum.
\30 Price of K20, muriate.
\31 Vacuum and open pan, bulk, pellets and packaged,
f.o.b. mine and plant.
\32 Ferrosilicon, 50% Si.
\33 Quoted year-end price, dense, bulk, free on board (f.o.b.) Green River, WY, dollars per short ton.
\34 Quoted price, bulk, free on board (f.o.b.) works, East, dollars per short ton.
\35 Elemental sulfur, free on board (f.o.b.) mine and/or plant.
\36 Rutile, list, year-end.
\37 Dollars per unit W03 (7.93 kilograms of contained tungsten per unit).
\38 All forms.
\39 Price for imported zircon, free on board (f.o.b.) U.S. east coast.
Source: U.S. Geological Survey,
Mineral Commodity Summaries, annual. See also
http://minerals.er.usgs.gov/minerals/pubs/mcs/2000/mcs2000.pdf
INTERNET LINK
http://minerals.er.usgs.gov/minerals/pubs/mcs/