## Text
USGS Minerals Yearbook 2005, Volume III – Ethiopia
This workbook includes one embedded Microsoft Word document and three tables (see tabs below).
This icon is linked to an embedded text document. Double-click on the icon to open the document.

## Table 1
TABLE 1
ETHIOPIA: PRODUCTION OF MINERAL COMMODITIES1, 2
(Metric tons unless otherwise specified)
Commodity3 |  | 2001e |  | 2002e |  | 2003 |  | 2004 |  | 2005e
Cement, hydraulic |  | 900000 | 4 | 900000 | 4 | 1130066 | r | 1315934 | r | 1568000 | 4
Clays:5
Brick |  | 200000 |  | 170000 |  | 140000 |  | 106609 | 4 | 125000
Kaolin, China clay |  | 1800 |  | 3534 | 4 | 3088 |  | 4251 | r | 4300
Other clay | cubic meters | 25000 |  | 27000 |  | 28000 | e | 28000 | e | 28000
Columbium (niobium) and tantalum:
Columbite-tantalite, ore and concentrate:
Gross weight | kilograms | 46900 | 4 | 55000 | 4 | 58350 | r | 70730 | r | 71000
Nb content | do. | 4700 |  | 5500 |  | 5800 | e | 7100 | e | 7100
Ta content | do. | 28000 |  | 33000 |  | 35000 | e | 45000 | r | 45000
Diatomite |  | 300 | r | 500 | r | 700 | r | 2000 | r | 2000
Feldspar |  | 250 | r | 230 | r | 208 | r | 361 | r | 370
Gemstones:6
Amethyst | kilograms | NA |  | NA |  | NA |  | 1 |  | 1
Aquamarine | do. | NA |  | NA |  | NA |  | 2 |  | 2
Emerald | do. | NA |  | NA |  | -- |  | 1 |  | 1
Garnet | do. | NA |  | NA |  | 6 |  | 11 |  | 11
Opal | do. | NA |  | NA |  | 187 |  | 370 |  | 370
Peridot | do. | NA |  | NA |  | 1 |  | -- |  | --
Quartz | do. | NA |  | NA |  | 31 |  | 469 |  | 470
Sapphire | do. | NA |  | NA |  | 8 |  | 1 |  | 1
Tourmaline | do. | NA |  | NA |  | 5 |  | 5 | e | 5
Gold, mine output, Au content6 | do. | 3862 | 4 | 3670 | 4 | 3875 |  | 3443 |  | 3900
Gypsum and anhydrite, crude |  | 50500 | 4 | 22500 | 4 | 48058 | 4 | 51200 |  | 52000
Lime |  | 4100 |  | 4500 |  | 3400 | r | 3800 | r | 3800
Quartz |  | NA |  | NA |  | 115 |  | 170 |  | 170
Salt, rock |  | 90000 |  | 120000 |  | 145070 | r | 200000 | r | 200000
Silver, mine output, Au content | kilograms | 3545 | 4 | 900 | 4 | 999 |  | 1133 |  | 1200
Soda ash, natural |  | 7543 | 4 | 3843 | 4 | 4377 |  | 6444 |  | 6500
Stone, sand and gravel:5
Basalt |  | NA |  | NA |  | 592000 |  | 17800 |  | 21000
Dolomite |  | NA |  | NA |  | 1600 | r | 2250 | r | 2300
Granite | square meters | 17000 |  | 10000 |  | 4087 |  | 19499 |  | 23000
Ignimbrite | cubic meters | NA |  | NA |  | 229013 |  | 229277 |  | 270000
Limestone:
Slab/tiles | square meters | NA |  | NA |  | 6420 |  | 3078 |  | 3700
Other | thousand metric tons | 1600 | r | 2000 | r | 2290 | r | 2380 | r | 2800
Marble:
Slab/tiles | square meters | 110000 |  | 110000 |  | 106241 |  | 122008 |  | 145000
Terrazzo | do. | NA |  | NA |  | 144045 |  | 114446 |  | 140000
Block and other |  | 14000 |  | 14000 |  | 16200 |  | 14600 |  | 16000
Pumice5 |  | 180000 |  | 210000 |  | 218676 | r | 270994 |  | 320000
Rhyolite |  | NA |  | NA |  | 34000 |  | 20900 |  | 25000
Sand7 | thousand metric tons | 2000 |  | 2200 |  | 2300 |  | 2300 |  | 2700
Sandstone | do. | NA |  | NA |  | 318 | r | 1221 |  | 1500
Scoriae |  | 310000 |  | 340000 |  | 350000 |  | 350000 |  | 420000
Silica sand |  | 6000 |  | 6000 |  | 5400 | r | 4550 | r | 4600
eEstimated; estimated data are rounded to no more than three significant digits. rRevised. NA Not available. -- Zero.
1Table includes data available through April 10, 2006.
2Data are for the Ethiopian calendar year ending July 7 of the year listed.
3In addition to the commodities listed, some lignite, crude and semimanufactured steel, sulfuric acid, and talc reportedly were produced, and platinum
was reportedly contained in gold ingots from the Lega Dembi Mine, but information is inadequate to estimate output.
4Reported figure.
5When reported as volume or pieces, conversions to metric tons are estimated.
6Does not include smuggled artisanal production.
7May include gravel.

## Table 2
TABLE 2
ETHIOPIA: STRUCTURE OF THE MINERAL INDUSTRY IN 2005
(Metric tons unless otherwise specified)
Annual
Commodity |  | Major operating companies | Location of main facilities | capacity
Caustic soda |  | Abiyata Soda Ash Enterprise (Government- | Plant at Ziway | 10,000.
owned)
Cement |  | Messebo Building Materials Production | Plant at Mekele | 800,000 cement.
Share Company (Government-owned)
Do. |  | Mugher Cement Enterprise (Government- | Plant at Mugher | 720,000 cement;
|  | owned) |  | 620,000 clinker.
Do. |  | do. | Plant at Addis Ababa | 125,000 cement;
112,000 clinker.
Do. |  | do. | Plant at Dire Dawa | 32,000 cement;
24,000 clinker.
Columbium (niobium) and tantalum | kilograms | Ethiopian Mineral Resources Development | Kenticha Mine near Borena | 112,000 tantalum.e
Enterprise (EMRDE) [Government-owned]
Glass |  | Addis Ababa Bottle and Glass Share Company | Plant at Addis Ababa | 8,000.
Gold |  | Midroc Gold Mine plc (subsidiary of Midroc | Mine at Lega Dembi | 1,500,000 ore
|  | Ethiopia Group) |  | processing.
Do. | kilograms | do. | do. | 4,000 gold.
Kaolin |  | Ethiopian Mineral Resources Development | Mine at Bamba Wuha | 15,000.
Enterprise
Marble |  | Ethiopian Marble Industries | Mines at Harar and various | NA.
sites in western Ethiopia
Do. |  | National Mining Corp. (subsidiary of Midroc | Mine at Mugher | NA.
Ethiopia Ltd.)
Do. |  | Saba Stones | Mine in Tigre Province | NA.
Salt |  | Afar Salt plc, Bashenfer Salt plc, and Geo | Mines at Afdera Lake | NA.
Action plc
Soda ash |  | Abiyata Soda Ash Enterprise | Mine at Lake Abiyata | 20,000.e
Steel:
Crude |  | Ethiopia Iron and Steel Factory | Plant at Akaki | NA.
Semimanufactured |  | do. | do. | 12,000.
Do. |  | Zuquala Steel Rolling Mill Enterprise | Plant at Debre Zeit | 100,000.
(Government-owned)
Galvanized |  | Akaki Metal Products Factory | Plant at Akaki | NA.
Sulfuric acid |  | Melkasa Aluminum Sulfate and Sulfuric Acid | Plant at Melkasa | NA.
Factory
eEstimated; estimated data are rounded to no more than three significant digits. NA Not available.

## Table 3
TABLE 3
ETHIOPIA: MINERAL RESOURCES IN 20051
Commodity | Deposit | Tonnage | Grade | Mineral content
Diatomite | Lakes Region, Shewa and Arsi Provinces | NA | NA | 85 Mt.
Dolomite | Galleti | NA | NA | 1.4 Mt.
Do. | Hula-Kuni | NA | NA | 250,000 t.
Feldspar | Kenticha | 1.14 Mt | 40% feldspar | 500,000 t.
Do. | Babile-Bombas | 0.3 Mt | 50% feldspar | 150,000 t.
Gold | Lega Dembi | NA | NA | 83,000 kg.
Do. | Adola | NA | NA | 4,500 kg.
Gypsum | Sodoble | NA | NA | 56 Mt.
Do. | Adigudom | NA | NA | 400,000 t.
Kaolin | Bombowha | 1 Mt | 30% kaolin | 300,000 t.
Do. | Kombelcha | 0.96 Mt | 31% kaolin | 300,000 t.
Limestone | Mossobo | NA | NA | 69.5 Mt.
Do. | Mugher | NA | NA | 50 Mt.
Do. | Dire Dawa | NA | NA | 46 Mt.
Marble | Mora | NA | NA | 46.5 Mt.
Do. | Baruda | NA | NA | 13.6 Mt.
Natural gas | Calub | 25 billion cubic meters | NA | NA.
Peridot | Bulgendo | NA | NA | 2,457 kg.
Salt | Denkali depression | NA | NA | 3,000 Mt.
Do. | Lake Afdera | NA | NA | 290 Mt.
Silica sand | Mugher | NA | NA | 3.4 Mt.
Soda ash | Lakes Abiyata, Chiltu, and Shala | NA | 1.1% to 1.9% Na 2CO3 | 460 Mt.
Talc | Anno | NA | NA | 120,000 t.
NA Not available.
1Abbreviations used in this table for commodities include the following: Na2CO3--sodium carbonate (soda ash). Abbreviations used in this table for units of
measurement include the following: kg--kilograms; Mt--million metric tons; t--metric tons.
Mengistu, Tibetu, and Fentaw, H.M., 2000, The industrial mineral and rock resource potential of Ethiopia: Chronicle of Mineral Research & Exploration,
no. 540, September, p. 33-40; Radler, Marilyn, 2002, Worldwide reserves increase as production holds steady: Oil & Gas Journal, v. 100, no. 52,
December 23, p. 113-145; Ethiopia Ministry of Mines, 2002, Opportunities for investment in Ethiopia’s industrial minerals: Addis Ababa, Ethiopia,
Ethiopia Ministry of Mines, 19 p.; Ethiopia Ministry of Mines, 2002, Opportunities for investment in Ethiopia’s gemstones: Addis Ababa, Ethiopia, Ethiopia
Ministry of Mines, 8 p.; Mining Journal, 2002, Ethiopia supplement: Mining Journal, v. 338, no. 8689, June 14, 12 p.