## Text
USGS Minerals Yearbook 2005, Volume III – Morocco and Western Sahara
This workbook includes one embedded Microsoft Word document and one table (see tabs below).
This icon is linked to an embedded text document. Double-click on the icon to open the document.

## Table 1
TABLE 1
MOROCCO AND WESTERN SAHARA: PRODUCTION OF MINERAL COMMODITIES1
(Metric tons unless otherwise specified)
Commodity2 |  | 2001 |  | 2002 |  | 2003 |  | 2004e |  | 2005e
METALS
Antimony, sodium antimonate |  | 436 |  | 532 |  | 500 |  | 500 |  | 500
Cobalt:
Concentrates, gross weight |  | 15725 |  | 16896 |  | 16178 |  | 18410 | r | 13030 | 3
Co content |  | 1242 |  | 1453 |  | 1391 |  | 1600 |  | 1100
Metal4 |  | 1341 |  | 1354 |  | 1431 |  | 1594 | r | 1613 | 3
Copper:
Concentrates, gross weight |  | 19120 |  | 17799 |  | 17539 |  | 14200 | 3 | 12650 | 3
Matte, gross weight |  | 1580 |  | 2016 |  | 2505 |  | 1600 |  | 714 | e
Cu content, concentrates and matte |  | 5400 |  | 5000 |  | 4900 |  | 4400 |  | 2800
Gold | kilograms | 1191 |  | 2747 |  | 1863 |  | 1493 | r | 1786 | 3
Iron and steel:
Iron ore:
Gross weight |  | 7976 |  | 8736 |  | 6300 |  | 9900 | 3 | 8130 | 3
Fe contente |  | 4300 |  | 4700 |  | 3400 |  | 5300 |  | 4400
Metal:e
Pig iron |  | 15000 |  | 15000 |  | 15000 |  | 15000 |  | 15000
Steel, crude |  | 5000 |  | 5000 |  | 5000 |  | 5000 |  | 5000
Lead:
Concentrate:
Gross weight |  | 110906 |  | 88582 |  | 54779 |  | 58810 | r | 59920 | 3
Pb content |  | 76747 |  | 62400 |  | 38600 |  | 41400 | r | 42200
Cupreous matte, Pb contente |  | 500 |  | 600 |  | 600 |  | 600 |  | 600
Metal:
Smelter, primary only |  | 58178 |  | 71840 |  | 62000 |  | 40712 | r | 54460 | 3
Refined:
Primary |  | 58178 |  | 71840 |  | 61473 |  | 35000 | 3 | 35000
Secondarye |  | 3000 |  | 3000 |  | 3000 |  | 4000 | 3 | 4000
Totale |  | 61000 |  | 75000 |  | 64000 |  | 39000 |  | 39000
Manganese ore, largely chemical-grade |  | 13757 |  | 18064 |  | -- |  | 9050 | r | 11270 | 3
Mercurye |  | 10 |  | 10 |  | 10 |  | 10 |  | 10
Nickel content of nickel sulfate |  | 151 |  | 109 |  | 126 |  | 348 | r | 499 | 3
Silver:
Ag content of concentrates and matte | kilograms | 42400 | e | 57000 | e | 25400 | e | 26000 |  | 26000
Ag content of mine and smelter bullion | do. | 238043 |  | 220000 | e | 175155 |  | 170000 | e | 170000
Total | do. | 280000 | e | 277000 |  | 201000 |  | 196000 | 3 | 196000
Zinc concentrate:
Gross weight |  | 174831 |  | 178476 |  | 136433 |  | 146200 | 3 | 151270 | 3
Zn content |  | 89339 |  | 90487.332 |  | 69200 |  | 74600 | 3 | 77100
INDUSTRIAL MINERALS
Arsenic trioxide |  | 6026 |  | 5469 |  | 6872 |  | 6866 | r | 8939 | 3
Barite |  | 471102 |  | 469934 |  | 358500 |  | 415200 | r | 475575 | 3
Cement, hydraulic | thousand metric tons | 10000 | e | 10200 | e | 10400 |  | 11000 |  | 11000
Clays, crude:
Bentonite |  | 71741 |  | 58754 |  | 67700 |  | 85400 | 3 | 64350 | 3
Fuller's earth (smectite) |  | 40664 |  | 43243 |  | 14944 |  | 28700 | r | 29060 | 3
Montmorillonite (ghassoul) |  | 2270 |  | 2329 |  | 927 |  | 1240 | r | 1010 | 3
Feldspar |  | 8979 |  | 19401 |  | 20000 |  | 30270 | r | 27795 | 3
Fertilizers | thousand metric tons | 2719 |  | 2602 |  | 2542 |  | 2405 | 3 | 2400
Fluorspar, acid-grade |  | 96500 |  | 94911 |  | 81255 |  | 112100 | 3 | 114740 | 3
Gypsume |  | 550000 |  | 600000 |  | 600000 |  | 600000 |  | 600000
Phosphate rock:
Gross weight5 | thousand metric tons | 21983 |  | 23038 |  | 22877 |  | 26675 | r | 28788 | 3
P2O5 content | do. | 7400 |  | 7700 |  | 7400 |  | 8507 | r | 9195 | 3
Phosphoric acid | do. | 2819 |  | 2921 |  | 2930 |  | 3254 | 3 | 3392 | 3
See footnotes at end of table.
TABLE 1--Continued
MOROCCO AND WESTERN SAHARA: PRODUCTION OF MINERAL COMMODITIES1
(Metric tons unless otherwise specified)
Commodity2 |  | 2001 |  | 2002 |  | 2003 |  | 2004e |  | 2005e
INDUSTRIAL MINERALS--Continued
Salt:6
Rock |  | 233816 |  | 266903 |  | 236700 |  | 278880 | r | 319900 | 3
Marinee |  | 40000 |  | 27622 | 3 | 36000 |  | 36000 |  | 36000
Total |  | 273816 |  | 294525 |  | 272700 |  | 314880 | r | 356000
Strontium minerals, celestite |  | 1879 |  | 3780 |  | 2700 |  | 2700 |  | 2700
Sulfuric acid |  | NA |  | 8600 |  | 8900 |  | 9500 |  | 9500
Talc and pyrophyllite |  | 27246 |  | 39612 |  | 1959 |  | 255 | r | -- | 3
MINERAL FUELS AND RELATED MATERIALS
Coal, anthracite |  | 1908 |  | 322 |  | 214 |  | 200 |  | 200
Gas, natural:
Gross | million cubic meters | 48.8 | e | 63 |  | 61 |  | 40 | 3 | 40 | 3
Drye | do. | 43 |  | 55.44 |  | 53.68 |  | 35.2 |  | 35
Petroleum:
Crude7 | thousand 42-gallon barrels | 95 | e | 49.4 |  | 89.7 |  | 245.5 | 3 | 245 | 3
Refinery products:
Liquefied petroleum gas | do. | 2710 |  | 2690 |  | 1000 |  | 3000 |  | 3000
Gasoline | do. | 2960 |  | 3210 |  | 1500 |  | 3200 |  | 3300
Jet fuel | do. | 900 |  | 1090 |  | 500 |  | 1000 |  | 1000
Kerosene | do. | 880 |  | 620 |  | 300 |  | 900 |  | 900
Distillate fuel oil | do. | 21970 |  | 17330 |  | 9000 |  | 24000 |  | 24000
Residual fuel oil | do. | 16000 |  | 14000 |  | 7000 |  | 17000 |  | 18000
Other | do. | 1500 |  | 1450 |  | 700 |  | 2000 |  | 2000
Total | do. | 46920 |  | 40390 |  | 20000 |  | 51000 |  | 52000 | 3
e Estimated; estimated data are rounded to no more than three significant digits; may not add to totals shown. rRevised. NA Not available. -- Zero.
1Table includes data available through November 28, 2006.
2In addition to the commodities listed, perlite and a variety of crude construction materials are produced, but information is inadequate to make
estimates of output.
3Reported figure.
4Cobalt electrowon from cobalt concentrates and tailings from the Bou-Azzer Mine.
5Reported production from Morocco and Western Sahara.
6May include production from Western Sahara.
7Data for 2000 are based on crude oil and condensate production, which was reported as 13,106 metric tons.
Source: Fédération de l'Industrie Minérale.