## End-use statistics
MISCELLANEOUS CLAY AND SHALE END-USE STATISTICS1
U.S. GEOLOGICAL SURVEY
[Metric tons]
Last modification: September 15, 2005
Year | Ceramics |  | Heavy clay (products) |  |  | Lightweight aggregates |  |  |  | Portland and other cements | Refractories | Miscellaneous | Trade adjustments | Apparent consumption
| Ceramics and glass | Floor and wall tile | Brick, extruded | Brick, other | Other heavy clay | Concrete block | Highway surfacing | Structural concrete | Other lightweight aggregates
1975 | 57800 | 209000 | 12100000 | 1910000 | 1640000 | 4590000 | 726000 | 1790000 | 280000 | 8930000 | 101000 | 34200 | -268000 | 32100000
1976 | 177000 | 242000 | 12700000 | 3180000 | 1660000 | 3920000 | 386000 | 1170000 | 132000 | 9990000 | 232000 | 157000 | -146000 | 33800000
1977 | 60600 | 296000 | 14100000 | 2930000 | 1670000 | 4130000 | 370000 | 1060000 | 120000 | 9020000 | 407000 | 157000 | -221000 | 34100000
1978 | 56500 | 270000 | 15500000 | 2780000 | 1660000 | 3690000 | 466000 | 1060000 | 83200 | 10200000 | 342000 | 159000 | -167000 | 36100000
1979 | 218000 | 272000 | 12800000 | 3670000 | 1360000 | 3450000 | 427000 | 1140000 | 131000 | 9530000 | 355000 | 357000 | -110000 | 33600000
1980 | 240000 | 331000 | 11100000 | 2360000 | 989000 | 3220000 | 314000 | 1230000 | 163000 | 8720000 | 405000 | 436000 | -308000 | 29200000
1981 | 136000 | 208000 | 9280000 | 1790000 | 753000 | 2710000 | 209000 | 1410000 | 117000 | 7930000 | 285000 | 143000 | -171000 | 24800000
1982 | 127000 | 210000 | 6890000 | 2120000 | 465000 | 1950000 | 217000 | 1140000 | 349000 | 6380000 | 327000 | 56700 | -31700 | 20200000
1983 | NA | 223000 | 10400000 | 1900000 | 491000 | 2250000 | 1200000 | 262000 | 276000 | 6790000 | 363000 | 552000 | -207000 | 24500000
1984 | 113000 | 261000 | 11900000 | 1990000 | 607000 | 2420000 | 406000 | 1080000 | 58700 | 7360000 | 181000 | 147000 | -824000 | 25700000
1985 | 107000 | 261000 | 11300000 | 2290000 | 443000 | 2370000 | 496000 | 1280000 | 126000 | 7900000 | 385000 | 394000 | -152000 | 27200000
1986 | 112000 | 276000 | 10700000 | 3640000 | 769000 | 2200000 | 177000 | 909000 | 57100 | 7760000 | 347000 | 226000 | -173000 | 27000000
1987 | 65400 | 502000 | 11400000 | 3710000 | 1160000 | 2530000 | 728000 | 767000 | 111000 | 7900000 | 300000 | 391000 | -464000 | 29100000
1988 | 102000 | 364000 | 11500000 | 3240000 | 1970000 | 2320000 | 851000 | 475000 | 163000 | 7350000 | 308000 | 425000 | -268000 | 28800000
1989 | 111000 | 240000 | 10200000 | 2240000 | 747000 | 2070000 | 327000 | 773000 | 215000 | 7440000 | 523000 | 1810000 | -196000 | 26500000
1990 | 253000 | 744000 | 10500000 | 1840000 | 359000 | 2520000 | 268000 | 786000 | 227000 | 7100000 | 505000 | 939000 | -341000 | 25700000
1991 | 252000 | 329000 | 8740000 | 2650000 | 809000 | 2440000 | 274000 | 707000 | 180000 | 7890000 | 98000 | 268000 | -137000 | 24500000
1992 | 173000 | 468000 | 10300000 | 1600000 | 833000 | 2110000 | 253000 | 723000 | 310000 | 7860000 | 99500 | 271000 | -101000 | 24900000
1993 | 159000 | 374000 | 10900000 | 1450000 | 850000 | 2210000 | 243000 | 787000 | 286000 | 7540000 | 153000 | 315000 | -267000 | 25000000
1994 | 136000 | 328000 | 11400000 | 1620000 | 950000 | 2400000 | 247000 | 801000 | 305000 | 6900000 | 215000 | 473000 | -275000 | 25500000
1995 | 139000 | 374000 | 11200000 | 1640000 | 769000 | 2530000 | 248000 | 869000 | 521000 | 6400000 | 459000 | 448000 | -297000 | 25300000
1996 | 142000 | 355000 | 11300000 | 1730000 | 742000 | 2450000 | 245000 | 887000 | 471000 | 7000000 | 519000 | 396000 | -337000 | 25900000
1997 | 179000 | 376000 | 11100000 | 1940000 | 239000 | 2550000 | 278000 | 740000 | 429000 | 5890000 | 452000 | 404000 | -377000 | 24200000
1998 | 182000 | 349000 | 11100000 | 2130000 | 219000 | 2540000 | 311000 | 871000 | 441000 | 5140000 | 632000 | 520000 | -335000 | 24100000
1999 | 181000 | 400000 | 12000000 | 1800000 | 269000 | 2430000 | 317000 | 929000 | 259000 | 5010000 | 785000 | 364000 | -244000 | 24500000
2000 | W | 517000 | 11600000 | 1730000 | 439000 | 2330000 | 239000 | 941000 | 344000 | 4030000 | 472000 | 990000 | -232000 | 23400000
2001 | W | 478000 | 11100000 | 1680000 | 407000 | 2370000 | 284000 | 857000 | 358000 | 4110000 | 741000 | 507000 | 8000 | 22900000
2002 | 174000 | 502000 | 11300000 | 1500000 | 243000 | 2370000 | 364000 | 908000 | 361000 | 3950000 | 795000 | 556000 | -423000 | 22600000
2003 | 207000 | 442000 | 11300000 | 1480000 | 815000 | 2250000 | 344000 | 799000 | 320000 | 4350000 | 523000 | 285000 | -15000 | 23100000
NA indicates data were not reported. W Withheld to avoid disclosing company proprietary data; data included in the miscellaneous category.
1Compiled by G.R. Matos and R.L. Virta.

## Notes
Miscellaneous Clay and Shale End-Use Worksheet Notes
Data Source
The source of data for the miscellaneous clay and shale end-use worksheet is the Minerals Yearbook, an annual collection, compilation, and analysis of mineral industry data, published by the U.S. Bureau of Mines and the U.S. Geological Survey.
End Use
End use is defined as the use of the mineral commodity in a particular industrial sector or product. For miscellaneous clay and shale sold or used by producers, end-use categories are:
· Ceramics
o Ceramics and glass
o Ceramic floor and wall tile
· Heavy clay products
o Brick, extruded
o Brick, other
o Other heavy clay products
· Lightweight aggregates
o Concrete block
o Highway surfacing
o Structural concrete
o Other lightweight aggregates
· Portland and other cements
· Refractories
· Miscellaneous uses
· The trade adjustments category includes imports for which miscellaneous clay applications are unknown and discrepancies of exports reported by producers and exports reported by the U.S. Census Bureau.
Major markets for common clay and shale are affected by housing starts and commercial construction. During past recessions (except in 2001), sales of common clay and shale for brick manufacture, lightweight aggregate manufacture, and portland cement manufacture declined. In the 2001 recession, construction remained strong so sales of common clay and shale remained strong. Losses in brick sales have occurred over the past 30 years because of the dominance of alternative sidings, particularly vinyl siding, in the housing market.
Miscellaneous clay and shale have faced increased competition from iron ore slag, perlite, pumice, and vermiculite in the lightweight aggregates market in all applications. Sales declined through the mid-1980s but leveled off after that. Sales for portland cement manufacture have declined partially due to changes in cement formulations. Some sales for this use may also have been included in the undistributed category. Sales for refractory applications have been affected by steel production and changes in refractory markets. Demand for firebrick has declined since the 1960s but sales of clays for refractory mortars and cements have remained strong.
NA in the spreadsheet indicates that no data were reported. W indicates information withheld to avoid disclosing company proprietary data; data are included in the miscellaneous category. A negative number in the trade adjustments category indicates net exports of miscellaneous clays and shale. Data are rounded to no more than three significant digits; data may not add to totals shown.
References
U.S. Bureau of Mines, 1977–96, Minerals Yearbook, v. I, 1975–94.
U.S. Geological Survey, 1997–2005, Minerals Yearbook, v. I, 1995–2003.
Recommended Citation Format:
(1) If taken from CD version:
U.S. Geological Survey, [year of last update, e.g., 2005], [Mineral commodity, e.g., Gold] statistics, in Kelly, T.D., and Matos, G.R., comps., Historical statistics for mineral and material commodities in the United States: U.S. Geological Survey Data Series 140, one CD-ROM. (Also available online at http://pubs.usgs.gov/ds/2005/140/.)
(2) If taken from online version:
U.S. Geological Survey, [year of last update, e.g., 2005], [Mineral commodity, e.g., Gold] statistics, in Kelly, T.D., and Matos, G.R., comps., Historical statistics for mineral and material commodities in the United States: U.S. Geological Survey Data Series 140, available online at http://pubs.usgs.gov/ds/2005/140/. (Accessed [date].)
For more information, please contact:
USGS Clays Commodity Specialist