## Text
USGS Minerals Yearbook 2006, Volume III – South Africa
This workbook includes one embedded Microsoft Word document and three tables (see tabs below).
This icon is linked to an embedded text document. Double-click on the icon to open the document.

## Table1
TABLE 1
SOUTH AFRICA: PRODUCTION OF MINERAL COMMODITIES1
(Metric tons unless otherwise specified)
Commodity |  | 2002 |  | 2003 |  | 2004 |  | 2005 |  | 2006p
METALS
Aluminum metal, primary |  | 706916 |  | 735000 | r | 866074 | r | 846213 | r | 895000
Antimony concentrate:
Gross weight |  | 9910 |  | 9000 |  | 8400 | e | 10000 | r, e | 10000 | e
Sb content (58% Sb) |  | 5746 |  | 5291 |  | 4967 |  | 5979 | r | 6000 | e
Chromiun, gross weight:
44% to 48% chromic oxide | thousand metric tons | 2459 |  | 2640 |  | 2888 |  | 2394 |  | 1755
Less than 44% chromic oxide | do. | 3977 |  | 4766 |  | 4789 |  | 5100 |  | 5663
Total | do. | 6436 |  | 7406 |  | 7677 |  | 7494 |  | 7418
Cobalt:
Mine output, Co contente |  | 520 |  | 400 |  | 460 |  | 400 |  | 400
Refinery output: |  | 366 |  | 271 |  | 309 |  | 268 |  | 267
Copper:
Mine (company output), Cu content |  | 129589 |  | 120800 |  | 102574 |  | 96600 | r | 100000 | e
Metal:
Smelter |  | 119667 |  | 112025 |  | 89300 |  | 110000 | e | 110000 | e
Refined, primary |  | 130000 | r | 121000 |  | 91495 | r | 99388 | r | 104137
Gold, primary | kilograms | 398523 |  | 373300 |  | 337223 |  | 294671 |  | 272128
Iron and steel:
Ore and concentrate:
Gross weight | thousand metric tons | 36484 |  | 38085 | r | 39322 |  | 39542 |  | 41326
Fe content (62%-65%) | do. | 23200 |  | 24200 |  | 24800 |  | 24900 |  | 26000
Metal:
Pig iron | do. | 5823 |  | 6234 |  | 6011 |  | 6130 |  | 6160
Direct-reduced iron | do. | 1702 |  | 1542 |  | 1633 |  | 1781 |  | 1754
Ferroalloys, electric arc furnace:
Chromium ferroalloys | do. | 2351 |  | 2813 |  | 2965 | r | 2812 |  | 3030
Ferromanganese | do. | 619 |  | 607 |  | 612 |  | 571 | r | 670 | e
Ferrosilicon | do. | 142 |  | 135 |  | 141 |  | 127 | r | 140 | e
Ferrovanadiume | do. | 19 | r | 19 | r | 20 | r | 19 | r | 18
Silicomanganesee | do. | 273 |  | 301 |  | 310 |  | 270 |  | 320
Silicon metal | do. | 43 |  | 49 |  | 51 |  | 54 |  | 60 | e
Other | do. | 85 |  | 80 |  | 80 | e | 80 | e | 80
Totale | do. | 3530 | r | 4000 | r | 4180 | r | 3930 | r | 4320
Steel:
Crude | do. | 9095 | r | 9481 |  | 9500 |  | 9493 |  | 9721
Stainless | do. | 550 |  | 643 |  | 718 |  | 658 |  | 747
Lead:
Concentrate, Pb content |  | 49444 |  | 39941 |  | 37485 |  | 42159 |  | 48273
Refined, secondary |  | 60900 |  | 64900 |  | 64100 |  | 65300 | r | 70000 | e
Manganese:
Ore and concentrate, gross weight:
Metallurgical:
More than 48% manganese | thousand metric tons | 1600 |  | 1619 |  | 1988 |  | 2467 |  | 1452
45% to 48% manganese | do. | 728 |  | 178 |  | 372 |  | 454 |  | 1812
40% to 45% manganese | do. | 19 |  | 783 |  | 1041 |  | 935 |  | 895
30% to 40% manganese | do. | 955 |  | 905 |  | 864 |  | 743 |  | 1042
Total | do. | 3302 |  | 3485 |  | 4265 |  | 4599 |  | 5201
Chemical, 35% to 65% manganese dioxide | do. | 20 |  | 16 |  | 17 |  | 12 |  | 12
Grand total | do. | 3322 |  | 3501 |  | 4282 | r | 4611 |  | 5213
Metal, electrolytice | do. | 40 |  | 40 |  | 40 |  | 44 | 2 | 44
Nickel:
Mine output, concentrate, nickel content |  | 38546 |  | 40842 |  | 39851 |  | 42392 |  | 41599
Metal, electrolytic |  | 31646 |  | 40800 |  | 39900 |  | 42400 | e | 41600 | e
See footnotes at end of table.
TABLE 1--Continued
SOUTH AFRICA: PRODUCTION OF MINERAL COMMODITIES1
(Metric tons unless otherwise specified)
Commodity |  | 2002 |  | 2003 |  | 2004 |  | 2005 |  | 2006p
METALS--Continued
Platinum-group metals:
Iridium | kilograms | 3682 |  | 6444 |  | 5769 |  | 6280 |  | 6172
Platinum | do. | 132897 |  | 148348 |  | 153239 |  | 163711 |  | 168125
Palladium | do. | 63758 |  | 70946 |  | 76403 |  | 82961 |  | 86265
Rhodium | do. | 15175 |  | 16816 |  | 16294 |  | 20224 |  | 19633
Ruthenium | do. | 21022 |  | 23537 |  | 24696 |  | 29805 |  | 27333
Other3 | do. | 107 |  | 59 |  | -- |  | -- |  | --
Total | do. | 236641 |  | 266150 |  | 276401 |  | 302981 |  | 307528
Silver | do. | 113142 |  | 79817 |  | 71600 | r | 87874 |  | 86951
Titanium:e
Ilmenite concentrate | thousand metric tons | 1800 |  | 2000 |  | 1900 |  | 1900 |  | 1900
Rutile concentrate | do. | 138 | r | 108 | r | 110 | r | 115 | r | 123
Total | do. | 1940 | r | 2110 | r | 2010 | r | 2020 | r | 2020
Titaniferous slag4 | do. | 973 | r | 1010 | r | 1020 | r | 1020 | r | 1230
Uranium oxide |  | 998 |  | 894 |  | 887 |  | 795 |  | 639
Vanadium, vanadium metal content |  | 25227 |  | 27172 |  | 23302 |  | 22604 |  | 23780
Zinc:
Concentrate:
Gross weight |  | 118900 |  | 103100 |  | 80000 | e | 80000 | e | 85000 | e
Zn content |  | 64580 |  | 41400 |  | 32001 |  | 32112 |  | 34444
Metal, smelter, primary |  | 111000 |  | 111000 | r | 104000 |  | 102000 |  | 90000
Zirconium concentrate (baddeleyite and zircon)e |  | 429000 | r | 404000 | r | 368000 | r | 376000 | r | 398000
INDUSTRIAL MINERALS
Andalusite |  | 165087 |  | 164921 |  | 234625 |  | 228375 | r | 230000 | e
Asbestos, chrysotile |  | -- |  | 6218 |  | -- |  | -- |  | --
Cementitious products:
Cement, finished product, sales | thousand metric tons | 8525 |  | 8883 |  | 12348 |  | 13000 | e | 13000 | e
Granulated slag, fly ash, and others, sales | do. | 1099 |  | 1280 |  | 1436 |  | 1500 | e | 1500 | e
Total | do. | 9624 |  | 10163 |  | 13784 |  | 14500 | e | 14500 | e
Clays:
Attapulgite |  | 13288 |  | 14585 |  | 20419 |  | 34340 |  | 49225
Bentonite |  | 101100 |  | 145060 |  | 55859 |  | 139833 |  | 32878
Fire clay |  | 101150 |  | 90604 |  | 133258 |  | 171773 |  | 157087
Flint clay, raw and calcined |  | 41963 |  | 53279 |  | 53367 |  | 36607 |  | 34413
Kaolin |  | 86700 |  | 86365 |  | 81901 |  | 59356 |  | 51602
Brick clay, local sales | thousand metric tons | 6203 |  | 7593 |  | 9523 | r | 11237 | r | 11131
Diamond, natural:
Gem | thousand carats | 4350 |  | 5144 |  | 5800 | e | 6400 | e | 6100 | e
Industrial | do. | 6526 |  | 7540 |  | 8500 | e | 9400 | e | 9100 | e
Total | do. | 10876 |  | 12684 |  | 14295 |  | 15776 |  | 15153
Feldspar |  | 66600 | r | 57738 |  | 53721 |  | 57534 |  | 76722
Fluorspar:
Acid-grade |  | 216000 | e | 221000 |  | 250000 | e | 250000 | e | 250000 | e
Metallurgical-grade |  | 11000 | e | 14000 |  | 15000 | e | 16000 | r, e | 20000 | e
Total |  | 227000 |  | 235000 |  | 265000 |  | 266000 | r | 270000
Gemstones, semiprecious, Tiger's eyee | kilograms | -- | 2 | -- | 2 | -- |  | -- |  | --
Gypsum, crude |  | 421861 |  | 394069 |  | 524000 | r | 547581 |  | 554020
Industrial or glass sand (silica) | thousand metric tons | 2251 | r | 2311 | r | 2249 | r | 2671 |  | 3234
Lime | do. | 1585 |  | 1571 | r | 1738 |  | 1417 |  | 1583
Magnesite, crude |  | 87200 |  | 86100 |  | 65900 |  | 54800 | r | 55000 | e
Mica, scrap and ground |  | 880 |  | 1003 |  | 285 | r | 924 |  | 828
Nitrogen, N content of ammonia |  | 491900 |  | 493200 |  | 459100 |  | 460000 | e | 460000 | e
Perlitee |  | 400 |  | 400 |  | 400 |  | 400 |  | 400
See footnotes at end of table.
TABLE 1--Continued
SOUTH AFRICA: PRODUCTION OF MINERAL COMMODITIES1
(Metric tons unless otherwise specified)
Commodity |  | 2002 |  | 2003 |  | 2004 |  | 2005 |  | 2006p
INDUSTRIAL MINERALS--Continued
Phosphate rock:
Gross weight | thousand metric tons | 2803 |  | 2643 |  | 2735 |  | 2577 |  | 2629
Phosphorus pentoxide content | do. | 1086 |  | 1030 |  | 1070 |  | 1000 | e | 1020 | e
Pigments, mineral, natural:
Ochers |  | 143 |  | 608 |  | 360 |  | 382 |  | 372
Oxides |  | 109 |  | 156 |  | 152 |  | 128 |  | 218
Total |  | 252 |  | 764 |  | 512 |  | 510 |  | 590
Salt |  | 429429 |  | 441306 |  | 332673 |  | 399087 |  | 464909
Sodium sulfate, natural |  | 53793 |  | 52813 |  | 56267 |  | 55184 |  | 43303
Stone, n.e.s.:
Dimension:
Granite and norite5 |  | 705800 |  | 463200 | r | 548600 | r | 607500 | r | 285790
Slate |  | 24800 | r | 40700 |  | 47500 |  | 52312 |  | 33154
Crushed and broken:
Limestone and dolomite | thousand metric tons | 20738 |  | 21267 |  | 22031 | r | 24813 | r | 25000 | e
Quartzite | do. | 318 |  | -- |  | -- |  | -- |  | --
Shale:
For cement | do. | 275 |  | 345 |  | 357 |  | 501 |  | 533
Other5 | do. | 67 |  | 49 |  | 50 | e | 50 | e | 50 | e
Total | do. | 342 |  | 394 |  | 407 | e | 551 | e | 583 | e
Aggregate and sand, n.e.s. | do. | 28916 |  | 32587 |  | 44437 |  | 49970 |  | 58519
Sulfur:
S content of pyrite (53.45%) | do. | 183 |  | 176 |  | 165 |  | 133 |  | 68
Byproduct:
Metallurgy | do. | 179 |  | 174 |  | 180 |  | 220 | r | 200 | e
Petroleum | do. | 170 |  | 264 |  | 288 |  | 422 | r | 375 | e
Total | do. | 532 |  | 614 |  | 633 |  | 776 |  | 643
Talc and related materials:
Talc |  | 2511 |  | 6719 |  | 8141 |  | 8469 |  | 10966
Pyrophyllite (wonderstone) |  | 15587 |  | 14350 |  | 28987 |  | 60267 |  | 74886
Vermiculite |  | 210000 |  | 182802 |  | 196893 |  | 209801 |  | 197765
MINERAL FUELS AND RELATED MATERIALS
Coal (salable product):
Anthracite | thousand metric tons | 1305 |  | 1206 |  | 1247 | r | 1640 | r | 1584
Bituminous | do. | 218895 |  | 238105 |  | 241500 | r | 243300 | r | 243198
Total | do. | 220200 |  | 239311 |  | 242747 | r | 244940 | r | 244782
Natural gas | million cubic meters | 2000 | e | 1247 | r | 1916 | r | 2060 | r | 1795
Petroleum:6
Crude | thousand 42-gallon barrels | 10950 |  | 4068 |  | 6769 |  | 7277 |  | 4441
Refinery products:
Liquefied petroleum gases | do. | 3677 |  | 3561 |  | 3538 |  | 3500 | e | 3500 | e
Gasoline | do. | 73077 |  | 77452 |  | 71166 |  | 71000 | e | 71000 | e
Jet fuel | do. | 16726 |  | 17350 |  | 14331 |  | 14000 | e | 14000 | e
Kerosene | do. | 4754 |  | 4831 |  | 4893 |  | 4900 | e | 4900 | e
Distillate fuel oil | do. | 59620 |  | 63268 |  | 53272 |  | 53000 | e | 53000 | e
Residual fuel oil | do. | 34452 |  | 47959 |  | 27919 |  | 28000 | e | 28000 | e
Other, includes lubricants and greasese | do. | 21000 |  | 21000 |  | 17000 |  | 17000 | e | 17000 | e
Totale, 7 | do. | 213000 |  | 235000 |  | 192000 |  | 191000 |  | 191000
eEstimated; estimated data are rounded to no more than three significant figures; may not add up to totals shown. pPreliminary. rRevised. -- Zero.
1Table includes data available through November 30, 2007.
2Reported figure.
3Difference between total production reported by the South African Department of Minerals and Energy, Mineral Development Branch,
Mineral Economics Directorate and palladium, platinum, and rhodium supplies (shipments) reported in Johnson and Matthey Annual
Platinum Review. Includes iridium and ruthenium production plus excess palladium, platinum, and rhodium inventory.
TABLE 1--Continued
SOUTH AFRICA: PRODUCTION OF MINERAL COMMODITIES1
4Except for about 45,000 metric tons per year, slag derived from titaniferous magnetite by Highveld Steel and Vanadium Corp. Ltd.,
titaniferous slag is all from the smelting of ilmenite and likely represents most of that mineral's production, for which data are unavailable.
5Converted from reported cubic meters by using 1 cubic meter = 2.7 tons.
6In addition, Sasol Ltd. produced about 67 million barrels per year of synthetic liquid petroleum fuels from coal.
7Excludes refinery fuel and losses.
Source: Mineral Economics Directorate, South Africa Department of Minerals and Energy.

## Table2
TABLE 2
SOUTH AFRICA: STRUCTURE OF THE MINERAL INDUSTRY IN 20061
(Thousand metric tons unless otherwise specified)
Major operating companies and
Commodity |  | major equity owners | Location of main facilities | Annual capacity
Aluminum |  | BHP Billiton Aluminium South Africa (Pty) | Hillside smelter at Richards Bay | 700.
Ltd. (BHP Billiton Plc, 100%)
Do. |  | do. | Bayside smelter at Richards Bay | 180.
Andalusite |  | Rhino Minerals (Pty) Ltd. (Imerys, 100%) | Rhino Mine near Thabazimbi | 120.
Do. |  | do. | Havercroft Mine at Penge | 60.
Do. |  | Samrec Pty. Ltd. of France (Imerys, 100%) | Annesley Mine at Penge | 75.
Do. |  | do. | Krugerspost Mine, near Lydenburg | 50.
Do. |  | do. | Andalusite Refractories Mine at Groot Marico | 15.
Do. |  | Hoogenoeg Andalusite (Pty) Ltd. | Hoogenoeg Mine and plant | 36.
Do. |  | Andalusite Resources (Pty) Ltd. (African | Maroeloesfontein, near Thabazimbi, | 30.
|  | Mineral Trading and Exploration (Pty) Ltd.) | Northern Province
Antimony |  | Consolidated Murchison Ltd. (Metorex Pty. | Consolidated Murchison Mine near Gravelotte | 7,000 antimony
|  | Ltd., 100%) |  | concentrate.
Cement |  | Pretoria Portland Cement Co. (Pty) Ltd. | De Hoek, Dwaalboom, Hercules, Port | 6,800.
|  | (Barlworld Trust Co. Ltd., 68%) | Elizabeth, Riebeeck, and Slurry plants
Do. |  | Alpha Ltd. [Holcim Ltd. (Switzerland)] | Dudfield and Ulco plants | 3,700.
Do. |  | Lafarge South Africa Ltd. [Lafarge (France)] | Lichtenburg plant in North West Province | 2,700.
Do. |  | Natal Portland Cement Co. (Pty) Ltd. | Simumu plant | 1,055.
(Cimentos de Portugal SGPS, S.A., 98%)
Chromite |  | Xstrata plc, 79.5%; Merafe Resources Ltd., 20.5% | Kroondal Mines at Rustenburg | 2,460.
Do. |  | do. | Thorncliffe Mine at Steelpoort | 1,440.
Do. |  | do. | Helena Mine at Steelpoort | 600.
Do. |  | do. | Waterval Mine at Rustenburg | 480.
Do. |  | do. | Boshoek Mine at Boshoek | 360.
Do. |  | do. | Horizon Mine at Pilansberg | 180.
Do. |  | Samancor Chrome Ltd. (Kermas Group Ltd., | Eastern Chrome Mines in Steelpoort Valley, | 2,000.
|  | 100%) | Mpumalanga Province
Do. |  | do. | Western Chrome Mines in Northern Province | 1,800.
Do. |  | Assmang Ltd. (African Rainbow Minerals Ltd., | Dwarsrivier Mine | 880.e
50%, and Assore Ltd., 50%)
Do. |  | Bayer (Pty) Ltd. | Rustenburg Chrome Mine | 450.
Do. |  | Dilokong Chrome Mine (Pty) Ltd. (ASA | Dilokong Mine, near Lydenburg | 320.e
Metals (Pty) Ltd., 100%)
Do. |  | Merafe Resources Ltd. | Horizon Mine | 250.
Do. |  | National Manganese Mines (Pty) Ltd. | Buffelsfontein Mine at Mooinooi | 180.
Coal |  | Anglo Coal Ltd. (Anglo American plc, 100%) | Bank, Goedehoop, Isibonelo, Kleinkopje, | 60,000.e
Kriel, Landau, Mafube, New Denmark,
New Vaal and Nooitgedacht Mines
Do. |  | Ingwe Coal Corp. Ltd. (BHP Billiton Plc, 100%) | Witbank Coalfield, Mpumalanga Province:
Do. |  | do. | Middelburg Mine (Xstrata plc, 16% interest) | 17,000 bituminous.
Do. |  | do. | Khutala Underground Mine | 15,100 bituminous.
Do. |  | do. | Optimum Open Pit Mine | 13,500 bituminous.
Do. |  | do. | Douglas Mine (Xstrata plc, 16% interest) | 8,500 bituminous.
Do. |  | do. | Koornfontein Mines | 5,200 bituminous.
Do. |  | do. | Klipspruit Mine | 3,600 bituminous.
Do. |  | Zululand Anthracite Colliery (BHP Billiton Plc, 100%) | Zululand Mine, KwaZulu Natal Province | 600 anthracite.e
Do. |  | Sasol Ltd. | Secunda Mines:
Do. |  | do. | Twistdraai Mine | 10,600.
Do. |  | do. | Syferfontein Mine | 8,700.
Do. |  | do. | Brandspruit Mine | 8,400.
Do. |  | do. | Middlebult Mine | 8,200.
Do. |  | do. | Bosjesspruit Mine | 8,100.
Do. |  | do. | Moholo and Mooikraal Mines | 1,700.
See footnotes at end of table.
TABLE 2--Continued
SOUTH AFRICA: STRUCTURE OF THE MINERAL INDUSTRY IN 20061
(Thousand metric tons unless otherwise specified)
Major operating companies and
Commodity |  | major equity owners | Location of main facilities | Annual capacity
Coal--Continued |  | Exxaro Resources Ltd. (Anglo American | Grootegeluk Mine in Limpopo Province | 18,600.
plc, 67%)
Do. |  | Exxaro Resources Ltd. | Matla Mine in Mpumalanga Province | 14,000.
Do. |  | do. | Arnot Mine in Mpumalanga Province | 5,000.
Do. |  | do. | North Block Mine in Mpumalanga Province | 3,000.
Do. |  | do. | Leeuwpan Mine in Mpumalanga Province | 2,500.
Do. |  | do. | New Clydesdale Mine in Mpumalanga Province | 1,400.
Do. |  | do. | Tshikondeni Mine in Limpopo Province | 414.
Do. |  | Xstrata plc, 74% | Tweefontein Division (Boschmans, | 8,200.
GoedgevondenSouth Witbank, Waterpan,
and Witcons Mines) at Witbank
Do. |  | do. | ATC and ATCOM Mines at Witbank | 4,100.
Do. |  | do. | Mpumalanga Division (Spitzkop and Tselentis | 3,300.
Mines) at Breyton and Ermelo
Do. |  | do. | iMpunzi Division (Phoenix and Tavistock | 3,200.
Mines) at Witbank
Do. |  | Anker Holdings B.V. | Elandsfontein Mine | 2,040.
Do. |  | do. | Golfview Mine | 1,740.
Do. |  | Kangra Group Pty. Ltd. | Savmore and Welgedacht collieries | 3,000.e
Do. |  | Wakefield Investments (Pty) Ltd. (subsidiary | Bankfontein, Lakeside, Leeuwfontein, and | 2,300.e
|  | of Shanduka Group) | Middleburg Townlands Mines
Do. |  | Total Coal SA (Pty) Ltd. | Dorsfontein and Forzando Mines | 2,000.e
Do. |  | Graspan Colliery Pty Ltd. | Graspan Mine | 1,800.
Do. |  | Kuyasa Mining (Pty) Ltd. | Delmas Mine | 1,200.e
Copper |  | Palabora Mining Co. Ltd. (Rio Tinto Ltd., | Palabora Mines at Phalaborwa | 80 copper in
|  | 57%, and Anglo American plc, 29%) |  | concentrate.2
Do. |  | do. | Smelter at Phalaborwa | 135 anodes.2
Do. |  | do. | Refinery at Phalaborwa | 135 cathodes.
|  | Anglo American Platinum Corp. Ltd. (Anglo | Amandebult, Rustenburg, and Union sections; | 13 mine.e
|  | American plc, 74.1%) | and Bafokeng Rasimone, Lebowa, Modikwa,
Potgietersrust, and Western Limb Mines
Do. |  | do. | Rustenburg Base Metal Refiners | 12 refined.e
Do. |  | Black Mountain Mineral Development Co. | Black Mountain Mine near Aggeneys | 6 copper in
|  | (Pty) Ltd. (Anglo American plc, 100%) |  | concentrate.
Do. |  | Lonmin Platinum (Lonmin plc., 73%, and Impala | Marikana Mines (Eastern Platinum, Karee, | 3 mine.e
|  | Platinum Holdings Ltd., 27%) | and Western Platinum) near Rustenburg
and Limpopo Mine
Do. |  | do. | Base Metals Refinery | 3 refined.e
Do. |  | Impala Platinum Ltd. (Impala Platinum | do. | NA.
Holdings Ltd., 100%)
Diamond | thousand | De Beers Consolidated Mines Ltd. (Anglo | Venetia Mine in Northern Province | 8,100.
| carats | American plc, 29%)
Do. | do. | do. | Finsch Mine, 100 kilometers west of Kimberley | 2,400.
Do. | do. | do. | Kimberley Mines, Kimberley | 1,800.
Do. | do. | do. | Cullinan Mine | 1,100.
Do. | do. | do. | Namaqualand Mine, 50 kilometers | 920.
north of Port Nolloth
Do. | do. | do. | The Oaks | 120.
Do. | do. | Petra Diamonds Ltd. | Helam, Sedibeng, and Star Mines | 175.
Do. | do. | do. | Koffiefontein Mine, 70 kilometers | 140.
south of Kimberley
Do. | do. | Trans Hex Group Ltd. | Baken, Bloeddrif, Reuning, and Saxendrift Mines | 140.e
See footnotes at end of table.
TABLE 2--Continued
SOUTH AFRICA: STRUCTURE OF THE MINERAL INDUSTRY IN 20061
(Thousand metric tons unless otherwise specified)
Major operating companies and
Commodity |  | major equity owners | Location of main facilities | Annual capacity
Fluorspar |  | Witkop Fluorspar Mine (Pty) Ltd. | Witkop Mine, 250 kilometers west of | 180.
|  | (subsidiary of Sallies Ltd.) | Johannesburg
Do. |  | Vergenoeg Mining Corp. (Pty) Ltd. | Vergenoeg Mine, 75 kilometers north of | 120.
|  | [Metorex Pty. Ltd., 70%, and Minerales y | Pretoria
Productos Derivados SA (Spain), 30%]
Do. |  | Van den Heever Fluorspar Works | Van Den Heever Mine, 120 kilometers west | 50 metallurgical-
|  |  | of Johannesburg | grade fluorspar.e
Gold:
Mine |  | AngloGold Ashanti Ltd. (Anglo American plc, | Vaal River operations:
|  | 41.8%) | Kopanang Mine | 5,000 ore.
Do. | kilograms | do. | do. | 35,000 gold.
Do. |  | do. | Great Noligwa Mine | 2,700 ore.
Do. | kilograms | do. | do. | 22,000 gold.
Do. |  | do. | Tau Lekoa Mine | 5,000 ore.
Do. | kilograms | do. | do. | 19,000 gold.
Do. |  | do. | Vaal River surface operations | 5,800 ore.
Do. | kilograms | do. | do. | 3,000 gold.
Do. | do. | do. | Moab Khotsong Mine | 1,400 gold.
Do. |  | do. | West Wits operations:
|  |  | Tau Tona Mine | 3,100 ore.
Do. | kilograms | do. | do. | 32,000 gold.
Do. |  | do. | Savuka Mine | 3,000 ore.
Do. | kilograms | do. | do. | 23,000 gold.
Do. |  | do. | Mponeng Mine | 1,900 ore.
Do. | kilograms | do. | do. | 19,000 gold.
Do. |  | Gold Fields Ltd. | Kloof Mine | 3,840 ore.
Do. | kilograms | do. | do. | 31,000 gold.
Do. |  | do. | Driefontein Mine | 7,140 ore.
Do. | kilograms | do. | do. | 59,000 gold.
Do. |  | do. | Beatrix Mine | 4,920 ore.
Do. | kilograms | do. | do. | 27,000 gold.
Do. |  | Western Areas Ltd. (JCI Gold, 50%, and | South Deep Mine | 2,700 ore.
Gold Fields Ltd., 50%)
Do. | kilograms | do. | do. | 16,000 gold.
Do. |  | Harmony Gold Mining Co. Ltd. | Randfontein Mine | 6,000 ore.
Do. | kilograms | do. | do. | 31,000 gold.
Do. |  | do. | Free State operations | 5,280 ore.
Do. | kilograms | do. | do. | 24,000 gold.
Do. |  | Freegold Joint Venture (Harmony Gold | Freegold operations | 5,040 ore.
Mining Co. Ltd., 50%, and African Rainbow
Minerals Ltd., 50%)
Do. | kilograms | do. | do. | 15,000 gold.
Do. |  | Harmony Gold Mining Co. Ltd. | Elandskraal Mines | 1,680 ore.
Do. | kilograms | do. | do. | 12,000 gold.
Do. |  | do. | Evander operations | 1,776 ore.
Do. | kilograms | do. | do. | 11,000 gold.
Do. |  | do. | Target Mine | 1,260 ore.
Do. | kilograms | do. | do. | 8,000 gold.
Do. |  | do. | Kalgold Mine | 1,560 ore.
Do. | kilograms | do. | do. | 1,700 gold.
Do. |  | do. | Orkney and Welkom Mines | NA.
See footnotes at end of table.
TABLE 2--Continued
SOUTH AFRICA: STRUCTURE OF THE MINERAL INDUSTRY IN 20061
(Thousand metric tons unless otherwise specified)
Major operating companies and
Commodity |  | major equity owners | Location of main facilities | Annual capacity
Gold--Continued:
Mine--Continued |  | Durban Roodeport Deep Ltd. | Blyvooruitzicht and Doornfontein section | 4,800 ore.
Do. | kilograms | do. | do. | 6,900 gold.
Do. |  | do. | Crown section--tailings retreatment | 11,760 ore.
Do. | kilograms | do. | do. | 4,700 gold.
Do. |  | do. | East Rand Proprietary Mine | 1,800 ore.
Do. | kilograms | do. | do. | 2,500 gold.
Do. |  | Thistle Mining, Inc. | President Steyn Gold Mines in Free State | 1,200 ore.
Do. | kilograms | do. | do. | 7,800 gold.
Do. | do. | Barberton Mines Ltd. [Metorex Ltd., 54%, and | Eastern Transvaal Consolidated Division | 3,200.e
|  | Shanduka Resources (Pty) Ltd., 26%] | (Fairview, New Consort, and Sheba Mines)
Refined | metric tons | Rand Refinery Ltd. | Germiston, Gauteng Province | 1,200.
Do. | do. | Harmony Gold Mining Co. Ltd. | Musuku Beneficiation Systems | 100.
Iron and steel:
Iron ore |  | Kumba Iron Ore Ltd. | Sishen Mine at Sishen | 28,000.
Do. |  | do. | Thabazimbi Mine at Thabazimbi | 2,400.
Do. |  | Assmang Ltd. | Beeshoek Mine near Postmasburg | 6,000.
Do. |  | Highveld Steel and Vanadium Corp. Ltd. | Mapochs Mine at Roossenekal, 60 | 2,450.
|  | (Anglo American plc, 79%) | kilometers west of Lydenburg
Do. |  | Xstrata plc | Rhovan Mine at Brits | 400.
Do. |  | Vametco Minerals Corp. (Strategic Minerals | Krokodilkraal Mine and plant near Brits | 180.
Corp., 100%)
Ferroalloys |  | Xstrata plc, 79.5%, and Merafe Resources Ltd., 20.5% | Wonderkop | 553 ferrochromium.
Do. |  | do. | Rustenburg | 430 ferrochromium.
Do. |  | Xstrata plc, 69.6% | Lydenburg | 396 ferrochromium.
Do. |  | Xstrata plc, 79.5%, and Merafe Resources Ltd., 20.5% | Lion plant at Steelpoort | 360 ferrochromium.
Do. |  | do. | Boshoek | 240 ferrochromium.
Do. |  | Samancor Chrome Division (Kermas Group | Ferrometals plant at Witbank | 415 ferrochromium.
Ltd., 100%)
Do. |  | do. | Tubatse Ferrochrome plant at Steelpoort | 340 ferrochromium.
Do. |  | do. | Middelburg Ferrochrome plant, 35 kilo- | 235 ferrochromium.
meters east of Witbank
Do. |  | Hernic Ferrochrome (Pty) Ltd. (Mitsubishi | Plant at Brits | 420 ferrochromium.
Corp., 51%)
Do. |  | Assmang Ltd. | Machadadorp plant in Mpumalanga Province | 290 ferrochromium.
Do. |  | Merafre Resources Ltd. (Royal BafoKeng | Smelter at Boshoek, North West Province | 235 ferrochromium.
Nation, 33.2%, and Industrial Development
Corporation of South Africa Ltd., 25.2%)
Do. |  | ASA Metals (Pty) Ltd. (Eastern Asia Metal | Plant near Pietersburg, Northern Province | 120 ferrochromium.
Investment Co. Ltd., 60%, and Northern
Province Development Corp., 40%)
Do. |  | Samancor Manganese Division (BHP Billiton | Metalloys Ltd. plant at Meyerton; can | 560 high-carbon
|  | Plc, 54.6%; Anglo American plc, 28.9%; | switch between ferromanganese and | ferromanganese;
|  | other private, 16.5%) | silicomanganese | 200 silicomanganese.
Do. |  | Assmang Ltd. | Cato Ridge plant in KwaZulu Natal Province | 300 ferromanganese.
Do. |  | Samancor Manganese Division, 100% | Furnace at Samancor's Meyerton plant | 75 ferromanganese.
Do. |  | Transalloys Division (Highveld Steel and | Plant at Witbank | 45 medium-carbon
|  | Vanadium Corp. Ltd., 100%) |  | ferromanganese.
Do. |  | do. | do. | 170 silicomanganese.
Do. |  | Silicon Technology Pty Ltd. | NA | 55 ferrosilicon.
See footnotes at end of table.
TABLE 2--Continued
SOUTH AFRICA: STRUCTURE OF THE MINERAL INDUSTRY IN 20061
(Thousand metric tons unless otherwise specified)
Major operating companies and
Commodity |  | major equity owners | Location of main facilities | Annual capacity
Iron and steel--Continued:
Ferroalloys--Continued |  | Highveld Steel and Vanadium Corp. | Rand Carbide plant | 55 ferrosilicon.
Do. | metric tons | do. | Plant at Witbank | 12,500 ferrovanadium.
Do. | do. | Xstrata plc | Rhovan plant at Brits | 7,800 ferrovanadium.
Do. | do. | Vametco Minerals Corp. (Strategic Minerals | Smelter near Brits | 5,250 ferrovanadium.
Corp., 100%)
Steel |  | Mittal Steel South Africa Ltd. | Newcastle, Saldanha, Vanderbijlpark, and | 7,100 crude steel.
Vereeniging plants
Do. |  | Highveld Steel and Vanadium Corp. Ltd. | Witbank | 1,000 iron;
|  | (Anglo American plc, 79%) |  | 1,000 crude steel.
Do. |  | Columbus Stainless (Pty) Ltd. (Acerinox SA, 76%) | Stainless steel plant at Middelburg | 750 crude steel.
Do. |  | Scaw Metals Division (Anglo Operations Ltd.) | Germiston plant, Johannesburg | 600 crude steel.
Do. |  | Davsteel Division (Cape Gate Pty. Ltd.) | Vanderbijlpark plant, Gauteng | 480 crude steel;
480 billet.
Do. |  | Cape Town Iron & Steel Works (Pty) Ltd. | Kuilsrivier plant, Cape Town | 250 crude steel;
250 billet.
Do. |  | Duferco Steel Processing Ltd. | Cold-rolled slab steel at Saldanha Bay | 240 rolled steel.
Lead |  | Black Mountain Mineral Development Co. (Pty) Ltd. | Black Mountain Mine near Aggeneys | 54 lead in concentrate.
Lime |  | PPC Lime Ltd (subsidiary of Pretoria | Plant at Lime Acres | 1,200.
Portland Cement Company Ltd.)
Do. |  | Idwala Lime (Idwala Industrial Holdings) | Plant at Daniëlskuil | 1,000.
Do. |  | Inca Lime (Pty) Ltd. (subsidiary of Inca | Plant at Immerpan, Limpopo Province | 100.
Mining (Pty) Ltd.)
Manganese |  | Assmang Ltd. | Nchwaning Mine near Black Rock | 3,000 ore.
Do. |  | do. | Gloria Mine near Black Rock | 600 ore.
Do. |  | Samancor Manganese (Pty) Ltd. (BHP Billiton | Mamatwan and Wessels Mines near Hotazel | 3,400 ore.
Plc, 60%, and Anglo American plc, 40%)
Do. |  | Metmin (Metorex Pty. Ltd., 100%) | Open pit mine in North West Province | 24 manganese
dioxide.
Do. |  | Manganese Metal Co. Pty. Ltd. (BHP Billiton Plc, 51%) | Electrolytic plant at Nelspruit | 30 manganese metal.
Do. |  | do. | Electrolytic plant at Krugersdorp | 20 manganese metal.
Nickel |  | Anglo American Platinum Corp. Ltd. | Amandebult, Rustenburg, and Union sections; | 24 mine.e
and Bafokeng Rasimone, Lebowa, Modikwa,
Potgietersrust, and Western Limb Mines
Do. |  | do. | Rustenburg Base Metal Refiners | 22 refined.e
Do. |  | Impala Platinum Ltd. | Impala Mines | 8 mine.e
Do. |  | do. | Impala Refining Services | 10 refined.e
Do. |  | do. | Base Metals Refinery | 14 refined.e
Do. |  | Lonmin plc | Marikana Mines (Eastern Platinum, Karee, | 5 mine.e
and Western Platinum) near Rustenburg
and Limpopo Mine
Do. |  | do. | Base Metals Refinery | 5 refined.e
Do. |  | Nkomati Joint Venture (African Rainbow | Nkomati Mine in Mpumalanga Province | 5 mine.
Minerals Ltd., 50%, and LionOre Mining
International Ltd., 50%)
Petroleum:
Crude | thousand 42- | Petroleum Oil and Gas Corporation of South | Pioneer offshore field | 21,900.
| gallon barrels | Africa, 55%, and Pioneer Natural Resources
Company, 45%
Do. | do. | Petroleum Oil and Gas Corporation of South | Oribi field, 140 kilometers southwest | 9,100.
|  | Africa | offshore from Mossel Bay
Do. | do. | do. | Oryx field | 4,400.
See footnotes at end of table.
TABLE 2--Continued
SOUTH AFRICA: STRUCTURE OF THE MINERAL INDUSTRY IN 20061
(Thousand metric tons unless otherwise specified)
Major operating companies and
Commodity |  | major equity owners | Location of main facilities | Annual capacity
Petroleum--Continued:
Refined | thousand 42- | Shell and BP Refineries Pty. Ltd. (Shell SA | Sapref refinery in Durban | 63,900.
| gallon barrels | Energy, 50%, and BP Southern Africa, 50%)
Do. | do. | Engen Ltd. (62%) | Engen refinery in Durban | 54,800.
Do. | do. | Caltex Oil SA Pty. Ltd. (private, 100%) | Calref refinery in Cape Town | 40,200.
Do. | do. | National Petroleum Refiners of South | Natref refinery in Sasolburg | 32,000.
Africa Pty. Ltd. (Sasol Ltd., 63.6%)
Phosphate rock |  | Phosphate Development Corp. Ltd. (Foskor | Foskor Mine and plant at Phalaborwa | 3,850 phosphate rock.3
Ltd.) (Industrial Development Corp., 100%)
Do. |  | Fer-Min-Ore Ltd. | Plant at Germiston | 30.
Do. |  | do. | Plant at Isithebe | 12.
Platinum-group |  | Anglo American Platinum Corp. Ltd. | Rustenburg section near Rustenburg | 12,420 ore.
metals
Do. | kilograms | do. | do. | 20,000 platinum;
8,800 palladium;
2,200 rhodium.
Do. |  | do. | Amandelbult section, 50 kilometers | 4,080 Merensky ore.
|  |  | south of Thabazimbi mines | 2,640 UG2 ore.
Do. | kilograms | do. | do. | 19,000 platinum;
8,900 palladium;
2,200 rhodium.
Do. |  | do. | Union section, 50 kilometers south of | 6,000 ore.
Thabazimbi
Do. | kilograms | do. | do. | 10,000 platinum;
4,600 palladium;
1,600 rhodium.
Do. |  | Bafokeng Rasimone Platinum Mine (Anglo | Bafokeng Rasimone Mine in Northern | 2,400 ore.
|  | American Platinum Corp. Ltd., 50%, and | Province
Royal Bafokeng Nation, 50%)
Do. | kilograms | do. | do. | 12,000 platinum;
5,200 palladium;
730 rhodium.
Do. | do. | Kroondal Platinum Mines (Anglo American | Kroondal Mine | 9,300 platinum;
|  | Platinum Corp. Ltd., 50%, Aquarius |  | 4,600 palladium;
|  | Platinum Ltd, 25.5%) |  | 1,700 rhodium.
Do. |  | Modikwa Platinum Mine (Anglo American | Modikwa Mine | 2,400 ore.
Platinum Corp. Ltd., 50%, and African
Rainbow Minerals, 50%)
Do. | kilograms | do. | do. | 8,600 platinum;
8,400 palladium;
1,600 rhodium.
Do. |  | Anglo American Platinum Corp. Ltd. | Potgietersrust Platinum Mine | 4,620 ore.
Do. | kilograms | do. | do. | 5,800 platinum;
6,500 palladium;
390 rhodium.
Do. |  | do. | Lebowa Platinum (Atok) Mine, 70 | 960 Merensky ore.
|  |  | kilometers east of Potgietersrus | 600 UG2 ore.
Do. | kilograms | do. | do. | 3,200 platinum;
2,200 palladium;
350 rhodium.
Do. |  | do. | Western Limb Mine | 5,400 ore.
Do. | kilograms | do. | do. | 1,500 platinum;
590 palladium;
100 rhodium.
See footnotes at end of table.
TABLE 2--Continued
SOUTH AFRICA: STRUCTURE OF THE MINERAL INDUSTRY IN 20061
(Thousand metric tons unless otherwise specified)
Major operating companies and
Commodity |  | major equity owners | Location of main facilities | Annual capacity
Platinum-group |  | Anglo American Platinum Corp. Ltd. | Polokwane smelter | 650 concentrate.
metals--Continued
Do. |  | do. | Mortimer smelter | 600 concentrate.
Do. |  | do. | Waterval smelter | 200 concentrate.
Do. | kilograms | do. | Mortimer, Polokwante, and Waterval smelters | 110,000 platinum;
60,000 palladium;
15,000 rhodium.
Do. | do. | do. | Precious Metals Refinery | 110,000 platinum metal;
60,000 palladium metal;
15,000 rhodium metal.
Do. |  | Impala Platinum Ltd. (Impala Platinum | Impala Mines, near Rustenburg in North West | 17,000 ore.
|  | Holdings Ltd., 100%) | Province
Do. | kilograms | do. | do. | 36,000 platinum;
16,000 palladium;
4,100 rhodium.
Do. |  | Impala Platinum Ltd. | Marula Mine | 2,200 ore.
Do. | kilograms | do. | do. | 2,800 platinum;
2,800 palladium;
580 rhodium.
Do. | do. | do. | Smelter | 62,000 platinum;
29,000 palladium;
7,200 rhodium.
Do. | do. | do. | Precious metals refinery, near Springs in | 62,000 platinum metal;
|  |  | Guateng Province | 29,000 palladium metal;
7,200 rhodium metal.
Do. |  | Lonmin plc | Marikana Mines (Eastern Platinum, Karee, | 14,400 ore.e
and Western Platinum) near Rustenburg)
Do. | kilograms | do. | do. | 30,000 platinum;
14,000 palladium;
4,300 rhodium.e
Do. |  | do. | Limpopo Mine | 1,000 ore.e
Do. | kilograms | do. | do. | 1,800 platinum;
1,400 palladium;
280 rhodium.e
Do. | do. | do. | Precious Metals Refinery at Western Platinum | 31,000 platinum metal;
14,000 palladium metal;
4,000 rhodium metal.
Do. |  | Marikana Platinum Mine (Anglo American Platinum | Marikana Mine | 3,000 ore.
Corp. Ltd., 50%, Aquarius Holdings Ltd, 20%)
Do. | kilograms | do. | do. | 4,000 platinum;
1,900 palladium;
670 rhodium.
Do. |  | Everest South Platinum Mine (Aquarius Platinum | Everest South Mine | 3,000 ore.
Ltd., 50.5%, Impala Platinum Holdings Ltd, 20%)
Do. | kilograms | do. | do. | 3,300 platinum;
1,900 palladium;
500 rhodium.
Do. | do. | Northam Platinum Ltd. (Anglo American Platinum | Northam Mine, 20 kilometers south | 1,800 Merensky ore.
|  | Corp. Ltd., 22.5%, and Mvelaphanda | of Thabazimbi | 900 UG2 ore.
Resources Ltd., 21.9%)
Do. | do. | do. | do. | 7,900 platinum;
3,800 palladium;
700 rhodium.
See footnotes at end of table.
TABLE 2--Continued
SOUTH AFRICA: STRUCTURE OF THE MINERAL INDUSTRY IN 20061
(Thousand metric tons unless otherwise specified)
Major operating companies and
Commodity |  | major equity owners | Location of main facilities | Annual capacity
Pyrophyllite |  | Idwala Industrial Minerals (Benoni) | Ottsdal Mine in North West Province | 15.
Do. |  | Wonderstone Ltd. (The Associated Ore & | Pyrophylite (wonderstone) mine, | NA.
|  | Metals Corp. Ltd.) | North West Province
Do. |  | G&W Base and Industrial Minerals Pty. Ltd. | Piet Retief Mine | NA.
Silicon |  | Silicon Smelters (Pty) Ltd. (Anglo American | Polokwane plant, near Pietersburg, | 45 silicon metal.
|  | plc; BHP Billiton Plc; Pechiney Metallurgie) | Limpopo Province
Silver | metric tons | Rand Refinery Ltd. | Germiston, Gauteng Province | 200 refined silver.
Synthetic fuels | thousand 42- | Sasol Ltd. | Coal to oil plant at Secunda and a coal to | 54,800.
| gallon barrels |  | petrochemical plant at Sasolburg
Do. | do. | Petroleum Oil and Gas Corporation of South | Natural gas to petroleum products plant | 18,300.
|  | Africa | at Mossel Bay
Tantalum | metric tons | Titan Processors (Pty) Ltd. (subsidary of | Plant at Johannesburg | 360 tantalum oxide.
Pinnacle Resources Inc.)
Titanium:
Titanium |  | Richards Bay Minerals (Rio Tinto Plc., 50%, and | Open cast operations, near Richards Bay | 1,280 ilmenite;
concentrates |  | BHP Billiton Plc, 50%) |  | 125 rutile.e
Do. |  | Namakwa Sands Ltd. (Anglo Operations Ltd., a | Mine near Brand-se-Baai and mineral | 540 ilmenite; 25 rutile.
|  | subsidiary of Anglo American plc, 100%) | separation plant at Koekenaap
Do. |  | Exxaro Resources Ltd. | Hillendale Mine near Richards Bay, | 550 ilmenite; 20 rutile;
|  |  | KwaZulu Natal Province | 5 leucoxene.
Titanium slag |  | Richards Bay Iron and Titanium (Pty) Ltd./ | Smelter at Richards Bay | 1,000 titanium slag;
|  | Richards Bay Minerals (Rio Tinto Plc.) |  | 110 rutile.
Do. |  | Namakwa Sands Ltd. | Smelter at Vredenberg, Saldanha Bay area | 200 titanium slag.
Do. |  | Highveld Steel and Vanadium Corp. Ltd. | Steel plant at Witbank | 48 titanium slag.e
Do. |  | Exxaro Resources Ltd. | Empangeni smelter near Richards Bay, | 250 titanium slag.
KwaZulu Natal Province
Uranium oxide | metric tons | AngloGold Ashanti Ltd. | Vaal Rivers operation, near Klerksdorp | 3,000.
Vanadium | do. | Highveld Vanadium and Chemicals Division | Mapochs Mine near Lydenburg | 17,500.
pentoxide |  | (Anglo American plc through Highveld
Steel and Vanadium Corp. Ltd.)
Do. | do. | do. | Plant at Witbank | 10,800.
Do. | do. | Xstrata plc | Rhovan Mine at Brits | 10,600.
Do. | do. | Vametco Minerals Corp. (Strategic Minerals | Krokodilkraal Mine and plant near Brits | 5,400.
Corp., 100%)
Do. | do. | Transvaal Alloys Pty. Ltd. (Highveld | Wapadskloof Mine and plant, 60 | 2,250.e
|  | Steel and Vanadium Corp., 100%) | kilometers northeast of Middelburg
Vermiculite |  | Palabora Mining Co. Ltd. | Palabora Mine and plant at Phalaborwa | 223.
Zinc |  | Zinc Corp. of South Africa Ltd. (Exxaro | Struisbult Springszinc refinery at Springs, | 110 refined zinc;
|  | Resources Ltd., 100%) | southeast of Johannesburg | 170 sulfuric acid.
Do. |  | Black Mountain Mineral Development Co. (Pty) Ltd. | Black Mountain Mine near Aggeneys | 41 zinc in concentrate.
Zirconium |  | Tisand (Pty) Ltd./Richards Bay Minerals | Open cast mines near Richards Bay | 300 zircon in concentrate.
Do. |  | Namakwa Sands Ltd. | Mine near Brand-se-Baai and mineral | 125 zircon in concentrate.
separation plant at Koekenaap
Do. |  | Exxaro Resources Ltd. | Hillendale Mine near Richards Bay, | 45 zircon in concentrate.
KwaZulu Natal Province
Do. |  | Palabora Mining Co. Ltd. | Palabora Mine and plant at Phalaborwa | 14 baddeleyite.e
Do. |  | do. | Zirconium sulfate plant at Phalaborwa | 8 zirconium sulfate.
Do. |  | Phosphate Development Corp. Ltd. (Foskor Ltd.) | Plant at Phalaborwa | 8 baddeleyite.e
[Industrial Development Corp. Ltd. (IDC), 100%]
Do. |  | do. | Fused zirconia plant | 6 synthetic zirconia.
eEstimated. NA Not available.
1Based on information available as of February 2008.
2Source: American Bureau of Metal Statistics.
3Most of Foskor's phosphate output is from phosphate concentrates supplied by the neighboring Palabora copper mine.

## Table3
TABLE 3
SOUTH AFRICA: RESERVE BASE OF MAJOR MINERALS IN 20061
(Million metric tons unless otherwise specified)
Commodity |  | Reserve base
Andalusite2 |  | 51
Antimony | thousand metric tons | 200
Chromium, ore |  | 5500
Coal, recoverable |  | 27981
Cobalt | thousand metric tons | 15
Copper |  | 13
Fluorspar |  | 80
Gold | thousand metric tons | 36
Iron ore |  | 1894
Lead |  | 3
Manganese, ore |  | 4,000
Nickel |  | 12
Phosphate rock, concentrates |  | 2,500
Platinum-group metals | thousand metric tons | 70
Titanium minerals |  | 220
Uranium4 | thousand metric tons | 341
Vanadium |  | 12
Vermiculite |  | 80
Zinc |  | 15
Zirconium |  | 14
1Metallic minerals are contained metal.
2Includes the aluminosilicate and sillimanite.
Source: Mwape, P., Roberts, M.J., Mokwena, E., Musi, L., Tjatjie, T., Phale, M.,
Baloyi, R., Mailula, D.T., and Kwata, P.G., 2007, General review, in South Africa’s
Mineral Industry 2006/2007: Johannesburg, South Africa, Department of Minerals and
Energy of the Republic of South Africa, 27 p.