## Text
Chromium in 2004
This workbook includes an embedded Word document, nine tables, and two figures (see tabs below).
This icon is linked to an embedded text document.

## T1
TABLE 1
SALIENT CHROMIUM STATISTICS1
|  | 2000 |  | 2001 |  | 2002 |  | 2003 |  | 2004
World, production, contained chromium:
Chromite ore (mine)2 | metric tons | 4430000 | r | 3650000 |  | 4290000 |  | 4660000 | r | 5260000 | e
Ferrochromium (smelter)3 | do. | 3280000 | r | 2670000 | r | 2860000 | r | 3460000 | r | 3790000 | e
Stainless steel4 | do. | 3560000 | r | 3170000 | r | 3410000 | r | 3760000 | r | 4060000 | e
U.S. supply:
Components of U.S. supply, contained chromium:
Domestic mines | do. | -- |  | -- |  | -- |  | -- |  | --
Secondary | do. | 161000 | r | 141000 | r | 174000 | r | 180000 | r | 168000
Imports:
Chromite ore | do. | 86200 |  | 62000 |  | 35300 |  | 55300 |  | 49500
Chromium chemicals | do. | 12600 | r | 12800 |  | 17400 |  | 10300 |  | 6040
Chromium ferroalloys | do. | 344000 |  | 156000 |  | 203000 |  | 243000 |  | 261000
Chromium metal | do. | 9930 |  | 8190 |  | 7430 |  | 8570 |  | 9630
Stocks, January 1:
Government | do. | 909000 |  | 825000 | e, 5 | 706000 |  | 643000 | r | 560000
Industry6 | do. | 14600 |  | 14400 | r | 16700 |  | 8390 | r | 9870
Total | do. | 1540000 | r | 1220000 | r | 1160000 | r | 1150000 | r | 1060000
Distribution of U.S. supply, contained chromium:
Exports:
Chromite ore | do. | 44600 |  | 20000 |  | 7680 |  | 32800 |  | 14000
Chromium chemicals | do. | 16400 |  | 13200 |  | 10500 |  | 9710 |  | 14500
Chromium ferroalloys and metal | do. | 25400 |  | 9840 |  | 10800 |  | 3770 |  | 6250
Stocks, December 31:
Government | do. | 825000 |  | 816000 | e, 5 | 643000 | r | 560000 | r | 466000
Industry6 | do. | 14400 | r | 16700 |  | 8390 | r | 9870 | r | 7890
Total | do. | 925000 | r | 875000 |  | 681000 | r | 616000 | r | 508000
Production, reported:7
Chromium ferroalloy and metal net production:
Gross weight | do. | W |  | W |  | W |  | W |  | W
Chromium content | do. | W |  | W |  | W |  | W |  | W
Net shipments, contained chromium | do. | W |  | W |  | W |  | W |  | W
Consumption:
Apparent, contained chromium | do. | 612000 | r | 344000 | r | 479000 | r | 532000 | r | 555000
Reported:
Chromite ore and concentrates, gross weight | do. | W |  | W |  | W |  | W |  | W
Chromite ore, average Cr2O3 | percent | 44.8 |  | 45 |  | 45.4 |  | 45 |  | 45
Chromium ferroalloys:8
Gross weight | metric tons | 441000 | r | 351000 | r | 407000 | r | 411000 | r | 449000
Contained chromium | do. | 231000 | r | 202000 | r | 236000 | r | 240000 | r | 262000
Chromium metal, gross weight | do. | 4990 |  | 5890 |  | 5080 |  | 5140 |  | 5690
Stocks, December 31, gross weight:
Government:
Chromite ore | do. | 636000 |  | 636000 | e, 5 | 339000 | r | 235000 | r | 135000
Chromium ferroalloys | do. | 919000 |  | 906000 | e, 5 | 767000 | r | 691000 | r | 595000
Chromium metal | do. | 7550 |  | 7430 | e, 5 | 7220 |  | 7120 | r | 6670
Industry: |  | W |  | W |  | W |  | W |  | W
Producer9 | do.
Consumer:
Chromite ore10 | do. | W |  | W |  | W |  | W |  | W
Chromium ferroalloys11 | do. | 26300 | r | 28100 |  | 13800 | r | 16300 | r | 13100
Chromium metal | do. | 191 |  | 210 |  | 230 |  | 242 |  | 182
Prices, average annual:
Ferrochromium, chromium content13 | dollars per pound | 0.414 |  | 0.324 |  | 0.317 |  | 0.433 |  | 0.689
Standard chromium metal, gross weight14 | do. | 4.43 |  | 4.24 |  | NA |  | NA |  | NA
Vacuum chromium metal, gross weight14 | do. | 5.42 |  | 5.43 |  | NA |  | NA |  | NA
Electrolytic chromium metal, gross weight15 | do. | 4.5 |  | 4.5 |  | 4.5 |  | 4.5 |  | 4.5
Aluminothermic chromium metal, gross weight16 | do. | 2.35 |  | 2.08 |  | 2.08 |  | 1.84 |  | 2.27
See footnotes at end of table.
TABLE 1—Continued
SALIENT CHROMIUM STATISTICS1
|  | 2000 |  | 2001 |  | 2002 |  | 2003 |  | 2004
U.S. supply—Continued:
Consumption—Continued:
Value of trade:17
Exports, contained chromium | thousands | 110000 |  | 89400 |  | 67600 |  | 58400 |  | 80700
Imports, contained chromium | do. | 427000 |  | 239000 |  | 256000 |  | 322000 |  | 477000
Net exports, contained chromium18 | do. | -317000 |  | -149000 |  | -188000 |  | -264000 |  | -397000
Stainless steel:
Production:19
Gross weight | metric tons | 2190000 |  | 1820000 |  | 2190000 |  | 2220000 |  | 2400000
Contained chromium20 | do. | 357000 |  | 296000 |  | 369000 |  | 373000 |  | 407000
Average grade, dimensionless21 |  | 0.1625 |  | 0.1629 |  | 0.1688 |  | 0.1683 |  | 0.1696
Shipments, gross weight20 | metric tons | 1930000 |  | 1670000 |  | 1720000 |  | 1790000 | r | 1880000
Exports, gross weight | do. | 264000 |  | 249000 |  | 273000 |  | 327000 |  | 323000
Imports, gross weight | do. | 989000 |  | 761000 |  | 752000 |  | 639000 |  | 811000
Scrap, gross weight:
Receipts | do. | 945000 | r | 832000 | r | 1020000 | r | 1060000 | r | 987000
Consumption | do. | 1380000 | r | 1220000 | r | 1380000 | r | 1430000 | r | 1410000
Exports | do. | 468000 |  | 438000 |  | 342000 |  | 505000 |  | 478000
Imports | do. | 56200 |  | 42300 |  | 81000 |  | 89200 |  | 146000
Value of trade, gross weight:
Exports | thousands | 782000 |  | 752000 |  | 742000 |  | 895000 |  | 1030000
Imports | do. | 2010000 |  | 1430000 |  | 1350000 |  | 1320000 |  | 2230000
Scrap exports | do. | 310000 |  | 270000 |  | 252000 |  | 382000 |  | 548000
Scrap imports | do. | 35500 |  | 24100 |  | 49400 |  | 70200 |  | 160000
Net exports18, 22 | do. | -955000 |  | -433000 |  | -405000 |  | -115000 |  | -809000
eEstimated. rRevised. NA Not available. W Withheld to avoid disclosing company proprietary data. -- Zero.
1Data are rounded to no more than three significant digits; may not add to totals shown.
2Calculated assuming chromite ore to average 44% Cr2O3, which is 68.42% chromium.
3Calculated assuming chromium content of ferrochromium to average 57%.
4Calculated assuming chromium content of stainless steel to average 17%.
52001 stocks were estimated based on the previous accounting system and reported sales. Stocks before and after 2001 are those reported by the National
Defense Stockpile.
6Includes consumer stocks of chromium ferroalloys and metal and other chromium-containing materials.
7Includes chromium ferroalloys and metal and other chromium materials in the United States.
8Chromium ferroalloy, chromite ore, and other chromium-containing materials excluding chromium metal.
9Chromium ferroalloy and metal producer stocks of chromium ferroalloys and metal.
10Chemical, chromium ferroalloy and metal, and refractory producer stocks of chromite ore.
11Consumer stocks of chromium ferroalloys, chromite ore, and other chromium-containing materials excluding chromium metal.
12Time-weighted average U.S. price of South African chromite ore, as reported in Platts Metals Week.
13Time-weighted average U.S. price of imported high-carbon chromium that contains 50% to 55% chromium, as reported in Platts Metals Week.
14Time-weighted average U.S. price of electrolytic chromium metal, as reported in American Metal Market, before 2002.
15Time-weighted average U.S. price of domestically produced electrolytic chromium metal as reported by Ryan's Notes.
16Time-weighted average U.S. price of imported aluminothermic chromium metal as reported by Ryan's Notes.
17Includes chromite ore and chromium ferroalloys, metal, and chemicals.
18Data indicate that imports are greater than exports.
19Source: American Iron and Steel Institute Annual Reports and quarterly reports of stainless and heat-resisting raw steel production and shipments.
20Estimated mass-weighted average of the mean chromium (Cr) content of stainless steel production by grade. Uncertainty is approximatly + 0.01 owing
to the range of chromium chemical specification limits by stainless steel grade.
21Ratio of estimated mass-weighted average Cr content of stainless steel production by grade to production. Expressed as a fraction.
22Includes stainless steel and stainless steel scrap.

## T2
TABLE 2
U.S. REPORTED CONSUMPTION AND STOCKS OF CHROMIUM PRODUCTS1
(Metric tons)
| 2003 |  |  |  | 2004
| Gross |  | Chromium |  | Gross | Chromium | Change2
| weight |  | content |  | weight | content | Quantity | Percentage
Consumption by end use:
Alloy uses:
Iron alloys:
Steel:
Carbon steel | 5140 | r | 3010 | r | 6510 | 3920 | 1370 | 26.7134
High-strength low-alloy steel | 7280 |  | 4040 |  | 7970 | 4410 | 687 | 9.431631
Stainless and heat-resisting steel | 346000 | r | 202000 | r | 375000 | 219000 | 28900 | 8.355692
Full alloy steel | 18400 | r | 11200 | r | 20300 | 12200 | 1880 | 10.22907
Tool steel | 5840 |  | 3480 |  | 5920 | 3580 | 87 | 1.491003
Superalloys | 8270 | r | 6770 | r | 14000 | 10700 | 5750 | 69.56101
Other alloys3 | 22300 |  | 12700 |  | 21700 | 12400 | -640 | -2.867897
Other uses not reported above | 3010 |  | 1800 |  | 3230 | 2000 | 219 | 7.273331
Total | 416000 | r | 245000 | r | 454000 | 268000 | 38300 | 9.192894
Consumption by material:
Low-carbon ferrochromium | 34700 | r | 23300 | r | 37000 | 25100 | 2330 | 6.721477
High-carbon ferrochromium | 333000 | r | 200000 | r | 372000 | 222000 | 38700 | 11.59945
Ferrochromium silicon | 39000 |  | 15200 |  | 35700 | 13800 | -3320 | -8.505458
Chromium metal | 5140 |  | 5130 |  | 5690 | 5690 | 555 | 10.80397
Chromite ore | 2660 |  | 834 |  | 2670 | 840 | 7 | --
Chromium-aluminum alloy | 632 |  | 355 |  | 617 | 420 | -15 | -2.373418
Other chromium materials | 494 |  | 235 |  | 507 | 295 | 13 | 2.631579
Total | 416000 | r | 245000 | r | 454000 | 268000 | 38300 | 9.192894
Consumer stocks:
Low-carbon ferrochromium | 1810 | r | 1220 | r | 2110 | 1430 | 301 | 16.63903
High-carbon ferrochromium | 13100 |  | 7820 | r | 9560 | 5690 | -3490 | -26.72949
Ferrochromium silicon | 1250 |  | 484 |  | 1190 | 461 | -56 | -4.497992
Chromium metal | 242 |  | 242 |  | 182 | 182 | -60 | -24.79339
Chromite ore | 80 |  | 25 |  | 78 | 25 | -2 | -2.5
Chromium-aluminum alloy | 84 |  | 47 |  | 89 | 61 | 5 | 5.952381
Other chromium materials | 73 |  | 34 |  | 64 | 37 | -9 | -12.32877
Total | 16600 | r | 9870 | r | 13300 | 7890 | -3310 | -19.95659
National Defense Stockpile stocks:4
Chromite ore:5
Chemical6 | 78800 |  | 22500 |  | 46300 | 13300 | -32500 | -41.20729
Refractory7 | 156000 |  | 37300 |  | 88300 | 21100 | -67700 | -43.38721
Chromium ferroalloys:8
High-carbon ferrochromium9 | 473000 |  | 337000 |  | 398000 | 284000 | -74900 | -15.85751
Low-carbon ferrochromium9 | 218000 |  | 156000 |  | 197000 | 141000 | -20900 | -9.569343
Chromium metal10 | 7120 |  | 7120 |  | 6670 | 6670 | -452 | -6.347423
rRevised. W Withheld to avoid disclosing company proprietary data; included in "Total." -- Zero.
1Data are rounded to no more than three significant digits; may not add to totals shown.
2Change based on gross weight quantity of current year compared with that of previous year.
3Includes cast irons, welding and alloy hard-facing rods and materials, wear- and corrosion-resistant alloys, and aluminum,
copper, magnetic, nickel, and other alloys.
4The source for stockpile materials is the Defense Logistics Agency, Defense National Stockpile Center.
5Metallurgical grade chromite ore was used up in 2002.
6Chromium content estimated using 28.6% chromium.
7Chromium content estimated using 23.9% chromium.
8Ferrochromium silicon was used up in 2002.
9Chromium content estimated using 71.4% chromium.
10Chromium content estimated using 100% chromium.

## T3
TABLE 3
VALUE OF IMPORTS AND U.S. PRICE QUOTATIONS FOR CHROMIUM MATERIALS1
|  | 2003 |  | 2004
|  | Contained | Gross | Contained | Gross
Material |  | chromium | weight | chromium | weight
Value:2, 3
Chromite ore:
Not more than 40% chromic oxide | dollars per metric ton | 1830 | 390 | (4) | (4)
More than 40% but less than 46% chromic oxide | do. | 300 | 87 | 776.0985 | 239.1101
46% or more chromic oxide | do. | 162 | 52 | 349.147 | 113.056
Average | do. | 168 | 54 | 353.6379 | 114.4487
Ferrochromium:
Not more than 3% carbon:
Not more than 0.5% carbon | do. | 1800 | 1230 | 2130 | 1430
More than 0.5% but not more than 3% carbon | do. | 936 | 600 | 2150 | 1440
Average (less than 0.5% but not more than 3%) | do. | 1630 | 1100 | 2140 | 1430
More than 3% but not more than 4% carbon | do. | (5) | (5) | 1160 | 604
More than 4% carbon | do. | 771 | 443 | 1230 | 690.4114
Average (all grades) | do. | 835 | 485 | 1320 | 753.7166
Chromium metal | do. | XX | 5270 | XX | 5820
Price:6
High-carbon ferrochromium:7
50% to 55% chromium | cents per pound | 43.27 | XX | 68.94811 | XX
60% to 65% chromium | do. | 43.63 | XX | 68.55189 | XX
Low-carbon ferrochromium:7
0.05% carbon | do. | 73 | XX | 117.4434 | XX
0.10% carbon | do. | 62 | XX | 103.0283 | XX
0.15% carbon | do. | 60 | XX | 95.15094 | XX
Chromium metal:
Domestic, electrolytic8 | do. | XX | 450 | XX | 450
Imported:
Aluminothermic8 | do. | XX | 184 | XX | 227
Aluminothermic9 | do. | XX | 186 | XX | 185
XX Not applicable.
1Data are rounded to no more than three significant digits; may not add to totals shown.
2Mass-weighted average based on Customs value and weight of imported material.
3Reported by the U.S. Census Bureau.
4No imports of not more than 40% chromite ore were reported in 2004.
5No imports of more that 3% but not more than 4% carbon ferrochromium reported in 2003.
6Time-weighted average based on prices reported by material in trade journals.
7The source for ferrochromium prices is Platts Metals Week.
8The source for domestic electrolytic and imported aluminothermic chromium metal prices is Ryan's Notes.
9The source for imported standard aluminothermic chromium metal prices is American Metal Market.

## T4
TABLE 4
U.S. EXPORTS OF CHROMIUM MATERIALS, BY TYPE1
|  | 2003 |  | 2004
|  | Quantity | Value | Quantity | Value
HTS2 | Type | (kilograms) | (thousands) | (kilograms) | (thousands) | Principal destinations, 2004
2610.00.0000 | Chromite ore and concentrate, gross weight | 103000000 | 7410 | 43100000 | 10400 | China (58.3%); Canada (17.0%); Mexico (12.2%); Sweden (9.8%);
Japan (2.0%).
Metal and alloys, gross weight:
8112.21.0000 | Unwrought chromium powders | 293000 | 2700 | 261000 | 3250 | Canada (47.5%); Germany (12.6%); Japan (8.2%); Australia (7.7%);
Republic of Korea (7.2%); Mexico (4.7%); Singapore (3.7%);
Belgium (2.9%); China (1.8%); Italy (1.1%).
8112.22.0000 | Chromium metal waste and scrap | 153000 | 3350 | 125000 | 3320 | Japan (60.4%); Singapore (26.2%); Latvia (6.5%); Canada (3.6%);
Germany (3.0%).
8112.29.0000 | Chromium metal other than unwrought powders and | 496000 | 5860 | 545000 | 11000 | Japan (52.7%); Venezuela (14.7%); Singapore (12.4%); Mexico (6.2%);
| waste and scrap |  |  |  |  | Austria (2.5%); Ireland (2.3%); United Kingdom (2.1%); Germany
(1.6%); Canada (1.4%).
| Total chromium metal | 941000 | 11900 | 931000 | 17600
Chromium ferroalloys:
7202.41.0000 | High-carbon ferrochromium:3 |  |  |  |  | Canada (56.1%); Mexico (33.1%); Brazil (7.2%); Uruguay (2.3%).
| Gross weight | 3180000 | 2720 | 6580000 | 7570
| Contained weight | 1930000 | XX | 4060000 | XX
7202.49.0000 | Low-carbon ferrochromium:4 |  |  |  |  | Canada (40.7%); Mexico (15.9%); Brazil (14.2%); Venezuela (8.9%);
| Gross weight | 1230000 | 2000 | 1410000 | 3090 | Sweden (5.2%); United Kingdom (4.7%); Belgium (2.5%); Australia
| Contained weight | 733000 | XX | 852000 | XX | (2.1%); Finland (2.1%); Chile (1.2%); Republic of Korea (1.2%).
7202.50.0000 | Ferrochromium-silicon: |  |  |  |  | Mexico (97.6%); Canada (2.4%).
| Gross weight | 481000 | 511 | 1150000 | 1300
| Contained weight | 168000 | XX | 403000 | XX
Total ferroalloys:
| Gross weight | 4890000 | 5240 | 9140000 | 12000
| Contained weight | 2830000 | XX | 5320000 | XX
Chemicals, gross weight:
Chromium oxides:
2819.10.0000 | Chromium trioxide | 7840000 | 12600 | 10700000 | 14300 | China (34.9%); India (11.8%); Brazil (10%); Chile (9.1%); Republic of
Korea (5.8%); Taiwan (4.1%); Thailand (4.1%); Austria (2.3%);
Mexico (2.0%); France (1.8%); Hong Kong (1.7%); Netherlands
(1.4%); Indonesia (1.3%); Japan (1.3%); Malaysia (1.3%); Canada
(1.2%); Colombia (1.0%).
2819.90.0000 | Other | 2250000 | 8010 | 2130000 | 7840 | Canada (30.7%); United Kingdom (19.9%); Brazil (15.4%); Phillipines
(3.7%); Taiwan (3.6%); Hong Kong (3.3%); Thailand (2.9%); Japan
(2.8%); Australia (2.7%); Mexico (2.7%); Republic of Korea (2.2%);
Indonesia (1.6%); Chile (1.4%); Singapore (1.2%); Malaysia (1.1%);
China (1.0%).
2833.23.0000 | Chromium sulfates | 5440 | 62 | 38500 | 417 | Colombia (58.6%); Hong Kong (25.5%); Switzerland (8.7%); South
Africa (1.8%); Mexico (1.5%); China (1.3%); Singapore (1.3%);
United Kingdom (1.3%).
See footnotes at end of table.
TABLE 4—Continued
U.S. EXPORTS OF CHROMIUM MATERIALS, BY TYPE1
|  | 2003 |  | 2004
|  | Quantity | Value | Quantity | Value
HTS2 | Type | (kilograms) | (thousands) | (kilograms) | (thousands) | Principal destinations, 2004
Chemicals, gross weight—Continued:
Salts of oxometallic or peroxometallic acids:
2841.20.0000 | Zinc and lead chromate | 104000 | 340 | 74500 | 236 | Canada (32.1%); Israel (27.4%); El Salvador (12.2%); Mexico (6.9%);
Colombia (6.4%); Dominican Republic (5.3%); Trinidad and Tobago
(3.9%); Brazil (2.8%); Guatamala (1.3%); New Zealand (1.2%).
2841.30.0000 | Sodium dichromate | 11600000 | 6900 | 21200000 | 12300 | China (22.9%); Japan (27.1%); Canada (14.4%); Mexico (8.3%);
Thailand (8.0%); Germany (4.4%); Peru (2.5%); Colombia (2.0%);
India (1.9%); Belgium (1.4%); Brazil (1.4%); Ecuador (1.2%);
Republic of Korea (1.2%).
2841.50.0000 | Other chromates, dichromates, and peroxochromates:
2841.50.1000 | Potassium dichromate | 42400 | 63 | 23400 | 63 | Canada (74.1%); Brazil (13.0%); Estonia (10.6%); Hong Kong (1.6%).
2841.50.9000 | Other | 412000 | 1290 | 514000 | 1740 | Canada (18.1%); Republic of Korea (16.7%); Kuwait (15.8%); Brazil
(14.1%); Mexico (11.1%); Malaysia (9.2%); Argentina (4.1%); Saudi
Arabia (3.5%); China (3.2%); France (1.6%).
3206.20.0000 | Pigments and preparations, gross weight | 867000 | 4610 | 671000 | 3780 | Mexico (31.8%); Canada (31.7%); Colombia (6.7%); Venezuela (5.0%);
Taiwan (3.1%); China (2.6%); Republic of Korea (2.4%); Thailand
(2.4%); Brazil (1.6%); United Aran Emirates (1.5%); Italy (1.4%);
Argentina (1.2%); Netherlands (1.0%).
XX Not applicable.
1Data are rounded to no more than three significant digits; may not add to totals shown.
2Harmonized Tariff Schedule of the United States of America code.
3More than 4% carbon.
4Not more than 4% carbon.
Source: U.S. Census Bureau.

## T5
TABLE 5
U.S. IMPORTS FOR CONSUMPTION OF FERROCHROMIUM, BY COUNTRY1
|  |  |  | More than 0.5% carbon, but |  |  | More than 3% carbon, but
| Not more than 0.5% carbon |  |  | not more than 3% carbon |  |  | not more than 4% carbon
| (HTS2 7202.49.5090) |  |  | (HTS2 7202.49.5010) |  |  | (HTS2 7202.50.0010)
| Gross weight | Cr content | Value | Gross weight | Cr content | Value | Gross weight | Cr content | Value
Country | (metric tons) | (metric tons) | (thousands) | (metric tons) | (metric tons) | (thousands) | (metric tons) | (metric tons) | (thousands)
2003:
China | 95 | 63 | 117 | -- | -- | -- | -- | -- | --
Germany | 3990 | 2800 | 7370 | -- | -- | -- | -- | -- | --
Japan | 1790 | 1240 | 3750 | -- | -- | -- | -- | -- | --
Kazakhstan | 1530 | 1060 | 1340 | 1100 | 758 | 934 | -- | -- | --
Russia | 11900 | 8030 | 11200 | 321 | 220 | 345 | -- | -- | --
South Africa | 88 | 59 | 128 | 3920 | 2440 | 1920 | -- | -- | --
Sweden | -- | -- | -- | -- | -- | -- | -- | -- | --
Turkey | 160 | 107 | 241 | -- | -- | -- | -- | -- | --
Zimbabwe | -- | -- | -- | -- | -- | -- | -- | -- | --
Total | 19500 | 13400 | 24100 | 5340 | 3420 | 3200 | -- | -- | --
2004:
China | 174 | 113 | 300 | 20 | 9 | 42 | -- | -- | --
Germany | 4930 | 3490 | 8930 | 63 | 44 | 72 | -- | -- | --
India | -- | -- | -- | -- | -- | -- | -- | -- | --
Japan | 2060 | 1450 | 4780 | -- | -- | -- | -- | -- | --
Kazakhstan | 1170 | 788 | 1660 | 2020 | 1400 | 3520 | -- | -- | --
Russia | 17900 | 12400 | 24700 | 2100 | 1450 | 2830 | -- | -- | --
South Africa | 5010 | 2730 | 4270 | 1520 | 927 | 1780 | 30 | 16 | 18
Turkey | 135 | 92 | 262 | -- | -- | -- | -- | -- | --
Zimbabwe | -- | -- | -- | -- | -- | -- | -- | -- | --
Total | 31400 | 21100 | 44900 | 5720 | 3830 | 8250 | 30 | 16 | 18
More than 4% carbon
| (HTS2 7202.41.0000) |  |  | Total (all grades)
| Gross weight | Cr content | Value | Gross weight | Cr content | Value
Country | (metric tons) | (metric tons) | (thousands) | (metric tons) | (metric tons) | (thousands)
2003:
China | 20 | 14 | 25 | 115 | 76 | 142
Germany | 340 | 216 | 185 | 4330 | 3020 | 7550
Japan | -- | -- | -- | 1790 | 1240 | 3750
Kazakhstan | 126000 | 86900 | 75000 | 129000 | 88800 | 77300
Russia | 3610 | 2390 | 2380 | 15800 | 10600 | 13900
South Africa | 207000 | 103000 | 72600 | 211000 | 106000 | 74600
Sweden | 12 | 7 | 7 | 12 | 7 | 7
Turkey | -- | -- | -- | 160 | 107 | 241
Zimbabwe | 29000 | 17500 | 11800 | 29000 | 17500 | 11800
Total | 366000 | 210000 | 162000 | 391000 | 227000 | 189000
2004:
China | -- | -- | -- | 195 | 122 | 342
Germany | -- | -- | -- | 4990 | 3530 | 9010
India | 12900 | 8110 | 10400 | 12900 | 8110 | 10400
Japan | -- | -- | -- | 2060 | 1450 | 4780
Kazakhstan | 87000 | 60200 | 84200 | 90200 | 62400 | 89300
Russia | 9170 | 6220 | 7560 | 29200 | 20100 | 35100
South Africa | 244000 | 122000 | 145000 | 251000 | 126000 | 151000
Turkey | -- | -- | -- | 135 | 92 | 262
Zimbabwe | 44600 | 26500 | 28200 | 44600 | 26500 | 28200
Total | 398000 | 223000 | 275000 | 435000 | 248000 | 328000
-- Zero.
1Data are rounded to no more than three significant digits; may not add to totals shown.
2Harmonized Tariff Schedule of the United States of America code.
Source: U.S. Census Bureau.

## T6
TABLE 6
U.S. IMPORTS FOR CONSUMPTION OF CHROMIUM MATERIALS, BY TYPE1
|  | 2003 |  |  |  | 2004
|  | Quantity |  | Value3 |  | Quantity | Value3
HTS2 | Type | (kilograms) |  | (thousands) |  | (kilograms) | (thousands) | Principal sources, 2004
Chromite ore:
2610.00.0020 | Not more than 40% Cr2O3:
| Gross weight | 77000 |  | 30 |  | -- | --
| Cr2O3 content | 24000 |  | XX |  | -- | --
2610.00.0040 | More than 40%, but less than 46% Cr2O3,: | [6 empty] | South Africa (100%).
| Gross weight | 7940000 |  | 692 |  | 1690000 | 404
| Cr2O3 content | 3370000 |  | XX |  | 761000 | XX
2610.00.0060 | 46% or more Cr2O3: | [6 empty] | South Africa (100%).
| Gross weight | 165000000 |  | 8570 |  | 151000000 | 17100
| Cr2O3 content | 77400000 |  | XX |  | 73600000 | XX
Total:
| Gross weight | 173000000 |  | 9290 |  | 153000000 | 17500
| Cr2O3 content | 80800000 |  | XX |  | 74400000 | XX
Metals and alloys:
7202.50.0000 | Ferrochromium-silicon: | [6 empty] | Kazakhstan (86.9%); Russia (9.5%); South Africa (3.6%).
| Gross weight | 38700000 |  | 24900 |  | 30600000 | 31500
| Cr2O3 content | 16200000 |  | XX |  | 12500000 | XX
Chromium metal, gross weight:
8112.21.1000 | Unwrought chromium powders | 1810000 |  | 11600 |  | 1350000 | 9070 | Russia (47.1%); Japan (18.3%); China (17.9%); Spain (8.9%); Germany (5.8%);
Taiwan (1.1%); France (0.5%).
8112.22.0000 | Waste and scrap | 283000 | r | 1510 | r | 74000 | 491 | Japan (54.5%); China (23.0%); Singapore (14.2%); Germany (5.4%); Russia (2.8%).
8112.29.0000 | Other than waste and scrap | 6480000 |  | 32000 | r | 8200000 | 46500 | Russia (30.9%); United Kingdom (28.0%); France (22%); China (18.5%).
| Total | 8570000 |  | 45200 |  | 9630000 | 56000
Chemicals, gross weight:
Chromium oxides and hydroxides:
2819.10.0000 | Chromium trioxide | 14100000 |  | 18900 |  | 7000000 | 10500 | Kazakhstan (33.4%); United Kingdom (28%); Turkey (24.4%); South Africa
(7.4%); China (4.6%); Taiwan (1.5%).
2819.90.0000 | Other | 2510000 |  | 7600 |  | 2960000 | 8400 | Japan (41.2%); China (40.8%); Germany (7%): United Kingdom (5.6%); Hong
Kong (1.7%); Spain (1.1%); Taiwan (0.9%); Russia (0.7%); Poland (0.6%).
2833.23.0000 | Sulfates of chromium | 162000 |  | 194 |  | 111000 | 161 | United Kingdom (100%).
Salts of oxometallic or peroxometallic acids:
2841.20.0000 | Chromates of lead and zinc | 153000 |  | 307 |  | 710000 | 1630 | Republic of Korea (45.2%); Austria (33.1%); Norway (12%); Colombia (6.1%);
Japan (3%); Canada (0.6%).
2841.30.0000 | Sodium dichromate | 3020000 |  | 1440 |  | 494000 | 380 | South Africa (64.5%); China (27.4%); Turkey (8.1%).
2841.50.0000 | Other chromates and dichromates;
peroxochromates:
2841.50.1000 | Potassium dichromate | 102000 |  | 142 |  | 105000 | 187 | Kazakhstan (91.1%); Germany (6.9%); India (1.0%); Japan (1.0%).
2841.50.9000 | Other | 377000 |  | 862 |  | 570000 | 1240 | Austria (58.4%); Republic of Korea (28.7%); China (11.4%); France (1.6%).
2849.90.2000 | Chromium carbide | 203000 |  | 2340 |  | 138000 | 1630 | Japan (42.5%); United Kingdom (34.2%); Canada (11.4%); Germany (10.7%);
China (1.1%).
See footnotes at end of table.
TABLE 6—Continued
U.S. IMPORTS FOR CONSUMPTION OF CHROMIUM MATERIALS, BY TYPE1
|  | 2003 |  |  |  | 2004
|  | Quantity |  | Value3 |  | Quantity | Value3
HTS2 | Type | (kilograms) |  | (thousands) |  | (kilograms) | (thousands) | Principal sources, 2004
Pigments and preparations based on chromium,
gross weight:
3206.20.0010 | Chrome yellow | 5560000 |  | 13000 |  | 5300000 | 12400 | Canada (49.7%); Republic of Korea (29.1%); Mexico (12.1%); Hungary (4.6%);
Colombia (3.1%); Germany (0.6%).
3206.20.0020 | Molybdenum orange | 987000 |  | 4310 |  | 1030000 | 4760 | Canada (91.5%); Colombia (4.1%); Mexico (2.7%); Japan (0.9%).
3206.20.0030 | Zinc yellow | 657 |  | 5 |  | 15600 | 29 | Mexico (100%).
3206.20.0050 | Other | 1740000 |  | 4390 |  | 1200000 | 2980 | France (52.8%); China (30.5%); Germany (8%); Poland (4.8%); Canada (2.2%);
Italy (0.5%); Spain (0.5%).
rRevised. XX Not applicable. -- Zero.
1Data are rounded to no more than three significant digits; may not add to totals shown.
2Harmonized Tariff Schedule of the United States of America code.
3Customs import value generally represents a value in the foreign country and therefore excludes U.S. import duties, freight, insurance, and other charges incurred in bringing the merchandise into the United States.

## T7
TABLE 7
WORLD PRODUCTION CAPACITY OF CHROMITE ORE, FERROCHROMIUM, CHROMIUM METAL,
CHROMIUM CHEMICALS, AND STAINLESS STEEL, AND APPARENT CONSUMPTION IN 20041
(Thousand metric tons of contained chromium)
[5 empty] | Stainless | Apparent
Country | Ore | Ferrochromium | Metal | Chemicals | steel | consumption2
Afghanistan | 2 | -- | -- | -- | -- | --
Albania | 48 | 22 | -- | -- | -- | 12
Argentina | -- | -- | -- | 13 | -- | 20
Australia | 77 | -- | -- | -- | -- | 45
Austria | -- | -- | -- | -- | 8 | 111
Belgium | -- | -- | -- | -- | 120 | 104
Brazil | 123 | 113 | -- | -- | 96 | 159
Canada | -- | -- | -- | -- | 9 | 23
China | 66 | 330 | 6 | 70 | 493 | 828
Cuba | 17 | -- | -- | -- | -- | 13
Egypt | -- | -- | -- | -- | 3 | (3)
Finland | 189 | 139 | -- | -- | 221 | 163
France | -- | -- | 7 | -- | 148 | 117
Germany | -- | 17 | 1 | -- | 298 | 247
Greece | (3) | -- | -- | -- | -- | 37
India | 888 | 275 | (3) | 4 | 255 | 489
Indonesia | -- | -- | -- | -- | -- | -2
Iran | 50 | 12 | -- | 2 | -- | (3)
Italy | -- | -- | -- | -- | 298 | 216
Japan | -- | 11 | 1 | 17 | 714 | 592
Kazakhstan | 990 | 683 | 2 | 37 | -- | 353
Korea, Republic of | -- | -- | -- | -- | 425 | 300
Macedonia | -- | -- | -- | -- | -- | (3)
Madagascar | 40 | -- | -- | -- | -- | 11
Norway | -- | -- | -- | -- | -- | (3)
Oman | 9 | -- | -- | -- | -- | -4
Pakistan | 36 | -- | -- | 3 | -- | (3)
Philippines | 8 | -- | -- | -- | -- | -24
Poland | -- | -- | -- | -- | -- | 4
Russia | 97 | 282 | 16 | 31 | 26 | 234
Slovakia | -- | 1 | -- | -- | -- | (3)
Slovenia | -- | -- | -- | -- | 20 | (3)
South Africa | 2300 | 1610 | -- | 23 | 120 | 515
Spain | -- | -- | -- | -- | 204 | 115
Sudan | 14 | -- | -- | -- | -- | 3
Sweden | -- | 86 | -- | -- | 119 | 139
Taiwan | -- | -- | -- | -- | 289 | 231
Turkey | 164 | 62 | -- | 17 | -- | -5
Ukraine | -- | -- | -- | -- | 88 | (3)
United Arab Emirates | 9 | -- | -- | -- | -- | (3)
United Kingdom | -- | -- | 7 | 44 | 85 | 93
United States | -- | 20 | 3 | 38 | 425 | 245
Vietnam | 45 | -- | -- | -- | -- | -59
Yugoslavia | -- | -- | -- | -- | 51 | --
Zimbabwe | 214 | 165 | -- | -- | -- | 64
Total | 5390 | 3830 | 43 | 299 | 4520 | XX
XX Not applicable. -- Zero.
1Data are rounded to no more than three significant digits; may not add to totals shown.
2Apparent consumption is chromite ore production plus chromite ore, ferrochromium, and chromium metal net
imports. Net imports are imports minus exports. Based on data reported by the International Chromium
Development Association.
3Less than ½ unit.

## T8
TABLE 8
CHROMITE: WORLD PRODUCTION, BY COUNTRY1, 2
(Metric tons of gross weight)
Country3 | 2000 |  | 2001 |  | 2002 |  | 2003 |  | 2004
Afghanistan4 | 5345 |  | 5682 |  | 6136 | r | 6364 | r | -- | e
Albania5 | 120400 |  | 86000 |  | 91000 |  | 95000 | r | 158392
Australia | 90000 |  | 11800 |  | 132665 |  | 138826 |  | 265987
Brazil6 | 550000 |  | 409049 | r | 283991 | r | 404477 | r | 462755
Burmae | 227 | r | 307 | r | 318 | r | 341 | r | -- | e
Chinae | 208000 |  | 182000 |  | 180000 |  | 200000 |  | 200000
Cuba | 56300 |  | 50000 |  | 46000 |  | 34000 | r, p | 34000 | e
Finland | 628414 |  | 575126 |  | 566090 |  | 549040 |  | 579780
India | 1946910 |  | 1677924 |  | 2698577 |  | 2210000 |  | 2948944
Iran | 153000 |  | 104905 |  | 80000 |  | 120000 |  | 183171
Kazakhstan | 2606600 |  | 2045700 |  | 2369400 |  | 2927500 |  | 3267000
Macedonia | -- | r | -- | r | -- | r | -- | r | --
Madagascar | 131293 |  | 23637 |  | 11000 |  | 45040 |  | 77386
Oman | 15110 |  | 30100 |  | 27444 |  | 13000 |  | 18585
Pakistan | 119490 |  | 64000 |  | 62005 |  | 98235 |  | 10000
Philippines | 26361 |  | 26932 |  | 23703 |  | 24000 | e | 25000
Russia | 92000 |  | 69926 |  | 74300 |  | 116455 |  | 320200
South Africa | 6622000 |  | 5502010 |  | 6435746 |  | 7405391 |  | 7625545
Sudan | 28500 | r | 20500 | r | 14000 | r | 37000 | r | 26000
Turkey | 545725 |  | 389759 |  | 313637 |  | 291793 | r | 436639
United Arab Emiratese | 30000 |  | 10000 |  | -- |  | -- |  | 7089
Vietname | 76300 | 7 | 70300 | r | 80000 |  | 120000 | r | 150000
Zimbabwe | 668043 |  | 780150 |  | 749339 |  | 637099 | r | 668391
Total | 14700000 | r | 12100000 |  | 14200000 |  | 15500000 |  | 17500000
eEstimated. pPreliminary. rRevised. -- Zero.
1World totals and estimated data are rounded to no more than three significant digits; may not add to totals shown.
2Table includes data available through June 20, 2005.
3Figures for all countries represent marketable output unless otherwise noted.
4Gross weight estimated assuming an average grade of 44% chromic oxide (Cr2O3).
5Direct shipping plus concentrate production.
6Average chromic oxide (Cr2O3) content was as follows: 2000—46.0%; 2001—42.5%; 2002—40.1%; 2003—29.2% (revised);
and 2004—30.0% (estimated).
7Reported figure.

## T9
TABLE 9
FERROCHROMIUM: WORLD PRODUCTION, BY COUNTRY1, 2
(Metric tons of gross weight)
Country | 2000 |  | 2001 |  | 2002 |  | 2003 |  | 2004e
Albania | 12500 |  | 11900 |  | 22100 |  | 37800 |  | 34650 | 3
Brazil4 | 172443 | r | 110968 | r | 134140 | r | 204339 | r | 204626 | 3
Chinae | 450000 |  | 310000 |  | 330000 |  | 500000 |  | 600000
Croatia | 15753 |  | 361 |  | -- | e | -- | e | --
Finland | 260605 |  | 236710 |  | 248181 |  | 250490 | r | 264492 | 3
Germany | 21600 |  | 19308 |  | 20018 |  | 18318 |  | 24857 | 3
India5 | 376693 |  | 267395 |  | 311927 |  | 468677 |  | 527100 | 3
Iran | 11505 |  | 8430 |  | 15000 | e | 17000 |  | 17000
Japan4 | 130074 |  | 111167 |  | 91937 |  | 19427 | r | 16600
Kazakhstan | 799762 |  | 761900 |  | 835800 |  | 993000 |  | 1050000
Norway | 153500 |  | 82600 |  | 61100 |  | -- | e | --
Russia | 274000 |  | 210600 |  | 210000 |  | 357000 |  | 454000
Slovakia | 17702 |  | 5968 |  | 5695 |  | 1924 |  | 1784 | 3
South Africa6 | 2574000 |  | 2141000 |  | 2351122 |  | 2813000 | r | 3100000
Spaine | 905 | 6 | -- |  | -- |  | -- |  | --
Sweden | 135841 |  | 109198 |  | 118823 |  | 110529 |  | 128191 | 3
Turkey | 97640 |  | 50735 |  | 11200 | e | 35393 |  | 33686 | 3
United States7 | W |  | W |  | W |  | W |  | W
Zimbabwe | 246324 |  | 243584 |  | 258164 |  | 245200 |  | 193077 | 3
Total | 5750000 |  | 4680000 |  | 5030000 | r | 6070000 | r | 6650000
eEstimated. rRevised. W Withheld to avoid disclosing company proprietary data; not included in "Total." -- Zero.
1World totals, U.S. data, and estimated data are rounded to no more than three significant digits; may not add to totals shown.
2Table inculdes data available through June 20, 2005.
3Reported figure.
4Includes high- and low-carbon ferrochromium.
5Includes ferrochrome and charge chrome.
6Includes high- and low-carbon ferrochromium and ferrochromiumsilicon.
7Includes chromium metal, high- and low-carbon ferochromium, ferochromiumsilicon, and other chromium materials.