## Text
Advance release
Iron and Steel, Scrap in 2009
This workbook includes an embedded Word document and 20 tables (see tabs below).
This icon is linked to an embedded text document. Double-click on the icon to view the text document.

## T1
TABLE 1
SALIENT U.S. IRON AND STEEL SCRAP, PIG IRON, AND DIRECT-REDUCED IRON STATISTICS1
(Thousand metric tons and thousand dollars)
| 2005 | 2006 | 2007 | 2008 |  | 2009
Manufacturers of pig iron and raw steel and castings:2
Ferrous scrap consumption | 55000 | 54500 | 54600 | 57600 | r | 47600
Pig iron consumption | 36900 | 36700 | 36500 | 33600 | r | 28300
Direct-reduced iron consumption | 1740 | 1530 | 2040 | 1950 |  | 1340
Net receipts of ferrous scrap3 | 43600 | 45300 | 46400 | 49400 | r | 39800
Home scrap production4 | 11400 | 9120 | 8700 | 8650 | r | 7570
Ending stocks of ferrous scrap, December 31 | 4430 | 3870 | 3620 | 3700 | r | 2820
Manufacturers of steel castings:5
Ferrous scrap consumption | 1060 | 1080 | 1700 | 2080 | r | 838
Pig iron consumption | 36 | 11 | 11 | 12 | r | 17
Direct-reduced iron consumption | -- | -- | -- | 4 |  | 14
Net receipts of ferrous scrap3 | 713 | 754 | 965 | 1630 | r | 586
Home scrap production4 | 333 | 319 | 692 | 549 | r | 271
Ending stocks of ferrous scrap, December 31 | 85 | 79 | 383 | 503 | r | 397
See footnotes at end of table.
TABLE 1—Continued
SALIENT U.S. IRON AND STEEL SCRAP, PIG IRON, AND DIRECT-REDUCED IRON STATISTICS1
(Thousand metric tons and thousand dollars)
| 2005 | 2006 | 2007 | 2008 |  | 2009
Iron foundries and miscellaneous users:5
Ferrous scrap consumption | 9540 | 8300 | 7940 | 7770 | r | 4640
Pig iron consumption | 1140 | 937 | 877 | 846 | r | 1850
Direct-reduced iron consumption | 3 | 4 | 4 | 3 | r | 4
Net receipts of ferrous scrap3 | 6460 | 5610 | 5130 | 5200 |  | 2970
Home scrap production4 | 3280 | 2700 | 2550 | 2560 | r | 1720
Ending stocks of ferrous scrap, December 31 | 450 | 421 | 416 | 415 | r | 197
Total, all manufacturing types:
Ferrous scrap consumption | 65600 | 63900 | 64200 | 67400 | r | 53100
Pig iron consumption | 38100 | 37600 | 37400 | 34400 |  | 30200
Direct-reduced iron consumption | 1750 | 1540 | 2050 | 1960 |  | 1360
Net receipts of ferrous scrap3 | 50800 | 51700 | 52500 | 56200 | r | 43400
Home scrap production4 | 15000 | 12100 | 11900 | 11800 | r | 9560
Ending stocks, December 31:
Ferrous scrap at consumer plants | 4970 | 4370 | 4420 | 4620 | r | 3410
Pig iron at consumer and supplier plants | 664 | 700 | 771 | 885 | r | 507
Direct-reduced iron at consumer plants | 263 | 319 | 364 | 435 |  | 234
Exports:6
Ferrous scrap (includes tinplate and terneplate):7
Quantity | 13000 | 14900 | 16500 | 21500 |  | 22400
Value | 3430000 | 4230000 | 6890000 | 10400000 |  | 7120000
Pig iron, all grades:
Quantity | 51 | 813 | 71 | 51 |  | 11
Value | 8110 | 8750 | 4610 | 11400 |  | 4200
Direct-reduced iron, steelmaking grade:
Quantity | (8) | (8) | (8) | 1 |  | (8)
Value | 16 | 11 | 23 | 97 |  | 38
Imports for consumption:6
Ferrous scrap (includes tinplate and terneplate):7
Quantity | 3840 | 4820 | 3700 | 3600 |  | 2990
Value | 909000 | 1250000 | 1040000 | 1450000 |  | 814000
Pig iron, all grades:
Quantity | 6030 | 6730 | 5220 | 4980 |  | 2420
Value | 1580000 | 1760000 | 1660000 | 2800000 |  | 877000
Direct-reduced iron, steelmaking grade:
Quantity | 2170 | 2610 | 2330 | 2340 |  | 1020
Value | 361000 | 417000 | 519000 | 971000 |  | 304000
rRevised. -- Zero.
1Data are rounded to no more than three significant digits; may not add to totals shown.
2Includes manufacturers of raw steel that also produce steel castings.
3Net receipts of scrap is defined as receipts from brokers, dealers, and other outside sources plus receipts from other company-owned plants minus shipments.
4Home scrap production includes recirculating scrap that results from current operations and obsolete home scrap.
5Some consumers in the “Manufacturers of steel castings” category also produce iron castings; some consumers in the “Iron foundries and miscellaneous users”
category also produce steel castings.
6Data from U.S. Census Bureau and U.S. International Trade Commission. Export valuation is free alongside ship, and import valuation is customs value.
7Excludes used rails for rerolling and other uses and ships, boats, and other vessels for scrapping.
8Less than ½ unit.

## T2
TABLE 2
U.S. CONSUMER RECEIPTS, PRODUCTION, CONSUMPTION, SHIPMENTS, AND STOCKS OF IRON AND STEEL SCRAP IN 2009 BY GRADE1
(Thousand metric tons)
| Receipts of scrap |  | Production of home scrap
| From brokers, | From other | Recirculating |  | Consumption |  | Ending
| dealers, and other | company-owned | scrap from current | Obsolete | of purchased | Shipments | stocks,
Grade | outside sources | plants | operations | scrap2 | and home scrap | of scrap | December 31
Manufacturers of pig iron and raw steel
and castings:
Carbon steel:
Low-phosphorus plate and punchings | 686 | W | 18 | -- | 714 | -- | 125
Cut structural and plate | 3100 | 145 | 503 | -- | 3810 | 15 | 190
No. 1 heavy-melting steel | 3720 | 277 | 1650 | W | 5530 | 132 | 292
No. 2 heavy-melting steel | 5000 | 67 | 260 | -- | 5370 | 14 | 307
No. 1 and electric furnace bundles | 2820 | 179 | W | 48 | 3680 | 173 | 243
No. 2 and all other bundles | 788 | W | W | -- | 804 | W | 36
Electric furnace, 1 foot and under
(not bundles) | 20 | -- | W | -- | 66 | W | W
Railroad rails | 146 | 23 | W | -- | 210 | W | 3
Turnings and borings | 1790 | 203 | 51 | -- | 2070 | -- | 93
Slag scrap | 863 | 85 | 832 | W | 1250 | 513 | 153
Shredded or fragmentized | 8770 | 1250 | 332 | -- | 10200 | 51 | 625
No. 1 busheling | 4030 | 80 | 190 | -- | 4370 | W | 167
Steel cans, post consumer | 108 | 2 | -- | -- | 108 | W | 5
All other carbon steel scrap | 3220 | 196 | 1510 | W | 4700 | 259 | 252
Stainless steel scrap | 832 | 56 | 366 | -- | 1260 | 4 | 45
Alloy steel (except stainless) | 89 | W | 399 | -- | 517 | 33 | 43
Ingot mold and stool scrap | W | -- | 81 | 80 | 62 | 99 | 11
Machinery and cupola cast iron | 15 | W | W | -- | 18 | W | 2
Cast-iron borings | 112 | W | W | -- | 119 | W | 8
Motor blocks | -- | -- | -- | -- | -- | -- | --
Other iron scrap | 765 | 83 | 125 | -- | 943 | 34 | 128
Other mixed scrap | 1270 | 335 | 176 | -- | 1800 | 45 | 92
Total | 38100 | 3070 | 7440 | 135 | 47600 | 1410 | 2820
Manufacturers of steel castings:
Carbon steel:
Low-phosphorus plate and punchings | 204 | W | 148 | -- | 371 | -- | 73
Cut structural and plate | 51 | -- | 6 | -- | 58 | -- | 2
No. 1 heavy-melting steel | 16 | -- | 4 | -- | 22 | -- | 4
No. 2 heavy-melting steel | 19 | -- | -- | -- | 18 | -- | 3
No. 1 and electric furnace bundles | W | -- | -- | -- | W | -- | W
No. 2 and all other bundles | -- | -- | -- | -- | -- | -- | --
Electric furnace, 1 foot and under
(not bundles) | 5 | -- | 3 | -- | 8 | -- | --
Railroad rails | W | -- | W | -- | W | -- | W
Turnings and borings | 26 | -- | 8 | W | 35 | W | --
Slag scrap | W | -- | W | -- | 6 | -- | --
Shredded or fragmentized | 58 | -- | -- | -- | 57 | -- | 5
No. 1 busheling | 74 | -- | -- | -- | 79 | -- | 3
Steel cans, post consumer | -- | -- | -- | W | -- | W | --
All other carbon steel scrap | 3 | -- | 32 | -- | 35 | W | --
Stainless steel scrap | 16 | W | 20 | W | 35 | -- | 71
Alloy steel (except stainless) | 29 | W | 32 | W | 64 | -- | 31
Ingot mold and stool scrap | W | -- | W | -- | W | W | W
Machinery and cupola cast iron | -- | -- | -- | -- | -- | -- | --
Cast-iron borings | W | -- | W | -- | W | -- | W
Motor blocks | -- | -- | -- | -- | -- | -- | --
Other iron scrap | 2 | -- | -- | -- | 2 | -- | --
Other mixed scrap | 31 | -- | W | W | 45 | -- | 3
Total | 586 | 2 | 257 | 14 | 838 | 2 | 397
See footnotes at end of table.
TABLE 2—Continued
U.S. CONSUMER RECEIPTS, PRODUCTION, CONSUMPTION, SHIPMENTS, AND STOCKS OF IRON AND STEEL SCRAP IN 2009, BY GRADE1
(Thousand metric tons)
| Receipts of scrap |  | Production of home scrap
| From brokers, | From other | Recirculating |  | Consumption |  | Ending
| dealers, and other | company-owned | scrap from current | Obsolete | of purchased | Shipments | stocks,
Grade | outside sources | plants | operations | scrap2 | and home scrap | of scrap | December 31
Iron foundries and miscellaneous users:
Carbon steel:
Low-phosphorus plate and punchings | 577 | 1 | 141 | W | 720 | -- | 5
Cut structural and plate | 536 | 12 | 44 | W | 545 | -- | 96
No. 1 heavy-melting steel | 64 | W | W | -- | 100 | -- | 4
No. 2 heavy-melting steel | 93 | -- | W | -- | 102 | -- | 3
No. 1 and electric furnace bundles | 47 | -- | -- | -- | 46 | -- | 1
No. 2 and all other bundles | W | -- | W | -- | W | W | --
Electric furnace, 1 foot and under
(not bundles) | 91 | -- | -- | -- | 91 | -- | 1
Railroad rails | 27 | W | W | -- | 25 | W | 4
Turnings and borings | 46 | -- | -- | -- | 46 | W | 1
Slag scrap | W | W | W | -- | W | W | W
Shredded or fragmentized | 540 | -- | W | -- | 548 | -- | 14
No. 1 busheling | 287 | W | 7 | 2 | 295 | W | 8
Steel cans, post consumer | 4 | -- | W | -- | 4 | -- | W
All other carbon steel scrap | 33 | -- | 56 | W | 88 | 1 | 2
Stainless steel scrap | 2 | -- | -- | W | 2 | -- | --
Alloy steel (except stainless) | 2 | -- | 1 | -- | 3 | W | --
Ingot mold and stool scrap | 25 | W | W | -- | 30 | W | 10
Machinery and cupola cast iron | 288 | W | 125 | W | 413 | 10 | 26
Cast-iron borings | 27 | 19 | 9 | -- | 54 | 1 | 1
Motor blocks | 116 | W | 482 | -- | 601 | W | 4
Other iron scrap | 92 | 20 | 728 | 3 | 839 | 6 | 13
Other mixed scrap | 30 | W | 53 | W | 84 | 5 | 3
Total | 2930 | 68 | 1700 | 24 | 4640 | 30 | 197
Grand total, all manufacturing types:
Carbon steel:
Low-phosphorus plate and punchings | 1470 | 8 | 307 | -- | 1800 | 1 | 203
Cut structural and plate | 3690 | 157 | 553 | W | 4410 | 15 | 288
No. 1 heavy-melting steel | 3800 | 278 | 1690 | W | 5650 | 132 | 300
No. 2 heavy-melting steel | 5110 | 67 | 261 | W | 5490 | 14 | 313
No. 1 and electric furnace bundles | 2870 | 179 | W | 48 | 3730 | 173 | 244
No. 2 and all other bundles | 791 | W | 10 | -- | 806 | W | 36
Electric furnace, 1 foot and under
(not bundles) | 116 | -- | 75 | -- | 165 | W | 1
Railroad rails | 174 | 23 | W | -- | 234 | 5 | 7
Turnings and borings | 1870 | 203 | 59 | -- | 2150 | -- | 94
Slag scrap | 867 | 85 | 837 | W | 1260 | 513 | 154
Shredded or fragmentized | 9370 | 1250 | 339 | -- | 10800 | 51 | 643
No. 1 busheling | 4400 | 80 | 197 | 2 | 4740 | 2 | 178
Steel cans, post consumer | 112 | 2 | W | W | 112 | W | 5
All other carbon steel scrap | 3260 | 196 | 1600 | 3 | 4820 | 259 | 255
Stainless steel scrap | 850 | 56 | 386 | -- | 1300 | 4 | 116
Alloy steel (except stainless) | 120 | 65 | 432 | W | 584 | 33 | 75
Ingot mold and stool scrap | 71 | W | 84 | 80 | 93 | 100 | 222
Machinery and cupola cast iron | 303 | 4 | 126 | W | 431 | 11 | 28
Cast-iron borings | 139 | 20 | 10 | -- | 172 | 1 | 9
Motor blocks | 116 | W | 482 | W | 601 | W | 4
Other iron scrap | 858 | 103 | 853 | 3 | 1780 | 41 | 142
Other mixed scrap | 1330 | 342 | 230 | 14 | 1930 | 51 | 98
Total | 41600 | 3140 | 9400 | 173 | 53100 | 1440 | 3410
W Withheld to avoid disclosing company proprietary data; included in “Total.” -- Zero.
1Data are rounded to no more than three significant digits; may not add to totals shown.
2Obsolete home scrap includes ingot molds, stools, and scrap from old equipment and buildings.

## T3
TABLE 3
U.S. CONSUMER RECEIPTS, PRODUCTION, CONSUMPTION, SHIPMENTS, AND STOCKS OF PIG IRON
AND DIRECT-REDUCED IRON IN 20091
(Thousand metric tons)
Stocks,
| Receipts |  | Production | Consumption | Shipments | December 31
Manufacturers of pig iron, raw steel, and castings:
Pig iron | 7260 | 2 | 21400 | 28300 | 76 | 480
Direct-reduced iron (DRI) | 1110 | 3 | W | 1340 | W | 232
Manufacturers of steel castings:
Pig iron | 9 |  | (4) | 17 | (4) | (4)
DRI | 13 |  | -- | 14 | -- | 2
Iron foundries and miscellaneous users:
Pig iron | 1850 |  | 11 | 1850 | 24 | 27
DRI | 3 |  | -- | 3 | -- | (4)
Total, all manufacturing types:
Pig iron | 9120 |  | 21400 | 30200 | 100 | 507
DRI | 1130 |  | W | 1360 | W | 234
W Withheld to avoid disclosing company proprietary data. -- Zero.
1Data are rounded to no more than three significant digits; may not add to totals shown.
2Includes 1.33 million metric tons (Mt) purchased by electric furnace steel producers.
3Includes 1.33 million Mt purchased by integrated steel producers.
4Less than ½ unit.

## T4
TABLE 4
U.S. CONSUMPTION OF IRON AND STEEL SCRAP, PIG IRON, AND DIRECT-REDUCED IRON IN 2009, BY TYPE OF FURNACE OR OTHER USE1
(Thousand metric tons)
| Manufacturers of pig iron and |  |  | Manufacturers |  |  | Iron foundries and |  |  | Total, all
| raw steel and castings |  |  | of steel castings |  |  | miscellaneous users |  |  | manufacturing types
|  | Pig |  |  | Pig |  |  | Pig |  |  | Pig
| Scrap | iron | DRI2 | Scrap | iron | DRI2 | Scrap | iron | DRI2 | Scrap | iron | DRI2
Blast furnace | 1270 | -- | 192 | -- | -- | -- | -- | -- | -- | 1270 | -- | 192
Basic oxygen process | 7110 | 25900 | 341 | -- | -- | -- | -- | -- | -- | 7110 | 25900 | 341
Electric furnace | 39200 | 2430 | 809 | 837 | 17 | 14 | 3130 | 1700 | 1 | 43200 | 4140 | 824
Cupola furnace | 3 | -- | -- | -- | -- | -- | 1510 | 148 | 3 | 1510 | 148 | 3
Other3 | 2 | -- | -- | 1 | -- | -- | 2 | -- | -- | 5 | -- | --
Direct castings4 | -- | 36 | -- | -- | -- | -- | -- | -- | -- | -- | 36 | --
Total | 47600 | 28300 | 1340 | 838 | 17 | 14 | 4640 | 1850 | 4 | 53100 | 30200 | 1360
-- Zero.
1Data are rounded to no more than three significant digits; may not add to totals shown.
2Direct-reduced iron.
3Includes air furnaces.
4Includes ingot molds and stools.

## T5
TABLE 5
IRON AND STEEL SCRAP SUPPLY AVAILABLE FOR CONSUMPTION IN 2009, BY REGION AND STATE1, 2
(Thousand metric tons)
| Receipts of scrap |  | Production of home scrap
| From brokers, | From other | Recirculating
| dealers, and | company- | scrap resulting |  |  | New supply
| other outside | owned | from current | Obsolete | Shipments | available for
Region and State | sources | plants | operations | scrap3 | of scrap4 | consumption
New England and Middle Atlantic:
Connecticut, Maine, Massachusetts,
New Hampshire, Rhode Island, Vermont | 19 | (5) | 13 | W | (5) | 32
New Jersey and New York | 1770 | -- | 98 | W | W | 1830
Pennsylvania | 3020 | 820 | 1800 | 63 | 51 | 5640
Total | 4800 | 820 | 1910 | 63 | 87 | 7510
North Central:
Illinois | 1340 | 32 | 107 | 10 | 5 | 1490
Indiana | 3660 | 179 | 1720 | (5) | 354 | 5200
Iowa, Nebraska, South Dakota | 1700 | 16 | 119 | 2 | W | 1840
Kansas and Missouri | 12 | 5 | 19 | -- | (5) | 36
Michigan | 1400 | (5) | 754 | -- | 471 | 1680
Minnesota | 367 | 142 | 17 | -- | 22 | 504
Ohio | 5160 | 210 | 948 | 21 | 217 | 6120
Wisconsin | 1340 | 2 | 909 | (5) | 5 | 2250
Total | 15000 | 589 | 4590 | 34 | 1070 | 19100
South Atlantic:
Delaware and Maryland | 962 | W | 385 | -- | W | 1300
Florida and Georgia | 567 | -- | 6 | -- | W | 573
North Carolina and South Carolina | 2500 | W | 244 | -- | -- | 2920
Virginia and West Virginia | 1610 | W | 361 | W | 13 | 2250
Total | 5640 | 482 | 996 | W | 74 | 7040
South Central:
Alabama and Mississippi | 3330 | W | 189 | W | W | 3520
Arkansas, Louisiana, Oklahoma | 3670 | W | 369 | W | W | 4170
Kentucky and Tennessee | 2950 | 206 | 248 | -- | W | 3400
Texas | 2850 | 545 | 358 | 4 | 20 | 3740
Total | 12800 | 912 | 1160 | 14 | 54 | 14800
Mountain and Pacific:
Arizona, Colorado, Idaho, Utah | 1300 | W | 354 | W | 33 | 1710
California, Oregon, Washington | 2160 | W | 380 | W | 120 | 2730
Total | 3460 | 338 | 734 | 61 | 153 | 4440
Grand total | 41600 | 3140 | 9400 | 173 | 1440 | 52900
W Withheld to avoid disclosing company proprietary data; included in “Total” or “Grand total.” -- Zero.
1Supply available for consumption is a net figure computed by adding production to receipts and deducting scrap shipped during the year.
The difference in stock levels at the beginning and end of the year is not taken into consideration.
2Data are rounded to no more than three significant digits; may not add to totals shown.
3Obsolete scrap includes ingot molds, stools, and scrap from old equipment, buildings, etc.
4Includes scrap shipped, transferred, or otherwise disposed of during the year.
5Less than ½ unit.

## T6
TABLE 6
U.S. CONSUMPTION OF IRON AND STEEL SCRAP AND PIG IRON IN 2009, BY REGION AND STATE1, 2, 3
(Thousand metric tons)
| Manufacturers of | [5 empty] | Total, all
| pig iron and raw |  | Manufacturers of |  | Iron foundries and |  | manufacturing
| steel and castings |  | steel castings |  | miscellaneous users |  | types
Region and State | Scrap | Pig iron | Scrap | Pig iron | Scrap | Pig iron | Scrap | Pig iron
New England and Middle Atlantic:
Connecticut, Maine, Massachusetts, New Hampshire,
New Jersey, New York, Rhode Island, Vermont | 1730 | 22 | 9 | -- | 124 | 4 | 1870 | 25
Pennsylvania | 5350 | 3210 | 136 | 1 | 184 | 17 | 5670 | 3230
Total | 7090 | 3230 | 145 | 1 | 308 | 21 | 7540 | 3260
North Central:
Illinois | 1260 | 710 | 24 | 1 | 200 | 20 | 1480 | 731
Indiana | 4910 | 11700 | 36 | (4) | 235 | 47 | 5180 | 11700
Iowa, Kansas, Minnesota, Missouri, Nebraska, South
Dakota, Wisconsin | 2540 | 78 | 73 | (4) | 2020 | 1630 | 4640 | 1710
Michigan | 1260 | 1960 | 28 | -- | 391 | 32 | 1680 | 1990
Ohio | 5330 | 3330 | 66 | (4) | 595 | 35 | 5990 | 3360
Total | 15300 | 17700 | 227 | 1 | 3440 | 1760 | 19000 | 19500
South Atlantic:
Delaware, Maryland, Virginia, West Virginia | 3300 | 1580 | (4) | (4) | 273 | 9 | 3570 | 1590
Florida, Georgia, North Carolina, South Carolina | 3180 | 71 | 238 | -- | 107 | 2 | 3520 | 71
Total | 6480 | 1650 | 239 | (4) | 380 | 11 | 7090 | 1660
South Central:
Alabama, Kentucky, Mississippi, Tennessee | 6510 | 3730 | 129 | 8 | 198 | 20 | 6840 | 3760
Arkansas, Louisiana, Oklahoma | 4440 | 483 | 11 | -- | 5 | 2 | 4450 | 486
Texas | 3570 | 37 | 29 | 7 | 135 | 19 | 3740 | 62
Total | 14500 | 4250 | 169 | 15 | 338 | 41 | 15000 | 4310
Mountain and Pacific:
Arizona, Colorado, Idaho, Utah | 1680 | 1400 | 2 | (4) | 51 | (4) | 1740 | 1400
California, Oregon, Washington | 2550 | 49 | 56 | (4) | 124 | 9 | 2730 | 59
Total | 4230 | 1450 | 58 | (4) | 175 | 10 | 4460 | 1460
Grand total | 47600 | 28300 | 838 | 17 | 4640 | 1850 | 53100 | 30200
-- Zero.
1Includes recirculating scrap resulting from current operations and home-generated obsolete scrap.
2Includes molten pig iron used for ingot molds and direct castings.
3Data are rounded to no more than three significant digits; may not add to totals shown.
4Less than ½ unit.

## T7
TABLE 7
U.S. CONSUMER STOCKS OF IRON AND STEEL SCRAP AND PIG IRON, DECEMBER 31, 2009, BY REGION AND STATE1
(Thousand metric tons)
Other
| Carbon | Stainless | Alloy | Cast | grades of | Total | Pig
Region and State | steel2 | steel | steel3 | iron4 | scrap | scrap | iron
New England and Middle Atlantic:
Connecticut, Maine, Massachusetts, New Hampshire, Rhode
Island, Vermont | 1 | W | -- | 1 | W | 1 | (5)
New Jersey and New York | 51 | W | 1 | 1 | W | 54 | 1
Pennsylvania | 217 | 12 | 14 | 11 | 3 | 259 | 3
Total | 269 | 13 | 15 | 13 | 4 | 314 | 4
North Central:
Illinois | 75 | (5) | (6) | 2 | 3 | 80 | 6
Indiana | 390 | 3 | 1 | 12 | (6) | 413 | 159
Iowa, Kansas, Missouri, Nebraska, South Dakota | 72 | (6) | (6) | 4 | -- | 75 | 3
Michigan | 91 | (6) | (6) | 4 | (6) | 96 | 1
Minnesota and Wisconsin | 52 | 2 | -- | 3 | (6) | 57 | 6
Ohio | 389 | 27 | 24 | 54 | 2 | 496 | 47
Total | 1070 | 36 | 26 | 79 | 13 | 1220 | 222
South Atlantic:
Delaware, Maryland, Virginia, West Virginia | 113 | W | (5) | W | W | 197 | 54
Florida, Georgia, North Carolina, South Carolina | 243 | W | W | W | W | 545 | 10
Total | 356 | 48 | 29 | 294 | 16 | 742 | 64
South Central:
Alabama, Kentucky, Mississippi, Tennessee | 435 | W | W | 4 | W | 475 | 134
Arkansas, Louisiana, Oklahoma | 207 | W | W | W | -- | 211 | 66
Texas | 161 | W | W | W | W | 168 | 2
Total | 803 | 23 | 3 | 10 | 13 | 854 | 202
Mountain and Pacific:
Arizona, Colorado, Idaho, Utah | 28 | (5) | (5) | (5) | W | 69 | W
California, Oregon, Washington | 196 | (5) | 2 | 9 | W | 218 | W
Total | 224 | (5) | 2 | 9 | 52 | 287 | 15
Grand total | 2720 | 116 | 75 | 405 | 98 | 3410 | 507
W Withheld to avoid disclosing company proprietary data; included in “Total” or “Grand total.” -- Zero.
1Data are rounded to no more than three significant digits; may not add to totals shown.
2Excludes rerolling rails.
3Excludes stainless steel.
4Includes borings.
5Less than ½ unit.
6Withheld to avoid disclosing company proprietary data; included in “North Central Total” of “Total Scrap.”

## T8
TABLE 8
U.S. AVERAGE MONTHLY PRICE AND COMPOSITE PRICE FOR NO. 1
HEAVY-MELTING STEEL, WITH ANNUAL AVERAGES1
(Dollars per metric ton)
Composite
Period | Chicago, IL | Philadelphia, PA | Pittsburgh, PA | price
2008, average | 349.48 | 336.05 | 357.71 | 348.86
2009:
January | 183 | 210 | 209.5 | 200.8333
February | 176.68 | 200.53 | 188.16 | 188.4567
March | 157.73 | 176.14 | 153.64 | 162.5033
April | 150 | 158.33 | 131.9 | 146.7433
May | 179.25 | 184.25 | 172.5 | 178.6667
June | 185 | 189.09 | 180 | 184.6967
July | 230 | 217.27 | 216.82 | 221.3633
August | 244.29 | 243.24 | 233.57 | 240.3667
September | 257.86 | 256.43 | 256.9 | 257.0633
October | 244.76 | 241.9 | 244.14 | 243.6
November | 216.32 | 213.89 | 213.37 | 214.5267
December | 251.05 | 249.32 | 256.05 | 252.14
Average | 206.3283 | 211.6992 | 204.7125 | 207.58
1Calculated by the U.S. Geological Survey from prices published in American Metal Market.

## T9
TABLE 9
U.S. EXPORTS OF IRON AND STEEL SCRAP, BY COUNTRY1, 2
(Thousand metric tons and thousand dollars)
| 2008 |  |  |  | 2009
Country | Quantity |  | Value |  | Quantity | Value
Argentina | 1 |  | 519 |  | 1 | 369
Australia | 1 |  | 3130 |  | (3) | 1520
Austria | 2 |  | 2020 |  | (3) | 1480
Bahamas, The | 7 |  | 1580 |  | (3) | 119
Bangladesh | 112 |  | 44000 |  | 91 | 25100
Belgium | 6 |  | 11800 |  | 6 | 5690
Brazil | 2 |  | 1440 |  | 64 | 19000
Canada | 1670 |  | 648000 |  | 971 | 235000
Chile | (3) |  | 159 |  | 1 | 393
China | 2810 |  | 1840000 |  | 6210 | 2500000
Colombia | 59 |  | 25300 |  | (3) | 233
Dominican Republic | 3 |  | 968 |  | 2 | 642
Egypt | 870 |  | 400000 |  | 361 | 90500
Finland | 57 |  | 111000 |  | 30 | 41600
France | 4 |  | 9700 |  | 1 | 1490
Germany | 7 |  | 5080 |  | 12 | 2530
Greece | 276 |  | 117000 |  | 224 | 53900
Hong Kong | 167 |  | 96100 |  | 100 | 65800
India | 883 |  | 365000 |  | 1580 | 419000
Indonesia | 371 |  | 179000 |  | 369 | 101000
Italy | 82 |  | 44000 |  | 48 | 17300
Japan | 435 |  | 324000 |  | 69 | 104000
Korea, Republic of | 2620 |  | 1200000 |  | 3110 | 939000
Malaysia | 1260 |  | 512000 |  | 689 | 189000
Mexico | 847 |  | 341000 |  | 668 | 159000
Netherlands | 21 |  | 42600 |  | 5 | 5610
Netherlands Antilles | 2 |  | 1060 |  | 1 | 127
New Caledonia | 1 |  | 5330 |  | (3) | 2980
Pakistan | 190 |  | 64800 |  | 333 | 83900
See footnotes at end of table.
TABLE 9—Continued
U.S. EXPORTS OF IRON AND STEEL SCRAP, BY COUNTRY1, 2
(Thousand metric tons and thousand dollars)
| 2008 |  |  |  | 2009
Country | Quantity |  | Value |  | Quantity | Value
Peru | 140 |  | 63500 |  | 155 | 42400
Portugal | 1 | r | 216 |  | 25 | 4460
Saudi Arabia | 1 | r | 479 |  | 1 | 538
Singapore | 47 |  | 13200 |  | 38 | 9970
Spain | 107 |  | 77400 |  | 41 | 29100
Sweden | 1 | r | 2210 |  | 13 | 6160
Switzerland | 94 | r | 28400 |  | 55 | 15700
Taiwan | 2480 |  | 1170000 |  | 2230 | 722000
Thailand | 1060 |  | 451000 |  | 459 | 120000
Trinidad and Tobago | 8 |  | 1890 |  | 12 | 4640
Turkey | 4480 |  | 2010000 |  | 3680 | 894000
United Arab Emirates | 1 |  | 938 |  | 1 | 493
United Kingdom | 7 |  | 15600 |  | 4 | 6260
Vietnam | 310 |  | 111000 |  | 750 | 193000
Other | 50 | r | 28700 | r | 9 | 4380
Total | 21500 |  | 10400000 |  | 22400 | 7120000
rRevised.
1Data are rounded to no more than three significant digits; may not add to totals shown.
2Excludes used rails for rerolling and other uses and ships, boats, and other vessels for
scrapping. Export valuation is free alongside ship. The United States exported scrap
to 94 countries (revised) in 2008 and 92 countries in 2009.
3Less than ½ unit.
Sources: U.S. Census Bureau and U.S. International Trade Commission.

## T10
TABLE 10
U.S. EXPORTS OF IRON AND STEEL SCRAP, BY CUSTOMS DISTRICT1, 2
(Thousand metric tons and thousand dollars)
| 2008 |  | 2009
Customs district | Quantity | Value | Quantity | Value
Baltimore, MD | 116 | 56500 | 494 | 158000
Boston, MA | 1560 | 690000 | 1270 | 324000
Buffalo, NY | 282 | 161000 | 168 | 45200
Charleston, SC | 166 | 86400 | 167 | 79800
Charlotte, NC | 55 | 32000 | 51 | 26200
Chicago, IL | 39 | 15900 | 22 | 6230
Cleveland, OH | 1 | 1060 | 2 | 702
Columbia-Snake, OR | 937 | 454000 | 1220 | 346000
Detroit, MI | 502 | 199000 | 210 | 71800
Duluth, MN | 59 | 19300 | 55 | 14500
El Paso, TX | 5 | 664 | 14 | 3110
Great Falls, MT | 22 | 6490 | 9 | 1990
Honolulu, HI | 170 | 67100 | 140 | 38800
Houston-Galveston, TX | 500 | 246000 | 914 | 278000
Laredo, TX | 306 | 87400 | 418 | 99200
Los Angeles, CA | 5860 | 3030000 | 4330 | 1730000
Miami, FL | 246 | 167000 | 404 | 129000
Mobile, AL | 75 | 39300 | 112 | 49000
New Orleans, LA | 955 | 473000 | 2230 | 549000
New York, NY | 3230 | 1700000 | 3110 | 1040000
Nogales, AZ | 9 | 3960 | 15 | 4340
Norfolk, VA | 372 | 161000 | 439 | 176000
See footnotes at end of table.
TABLE 10—Continued
U.S. EXPORTS OF IRON AND STEEL SCRAP, BY CUSTOMS DISTRICT1, 2
(Thousand metric tons and thousand dollars)
| 2008 |  | 2009
Customs district | Quantity | Value | Quantity | Value
Ogdensburg, NY | 82 | 37900 | 100 | 19900
Pembina, ND | 529 | 205000 | 295 | 83100
Philadelphia, PA | 993 | 437000 | 1400 | 356000
Portland, ME | 115 | 63700 | 129 | 35600
Providence, RI | 442 | 206000 | 374 | 90900
San Diego, CA | 19 | 6200 | 17 | 3360
San Francisco, CA | 1440 | 618000 | 1760 | 542000
San Juan, PR | 177 | 49700 | 294 | 69500
Savannah, GA | 370 | 224000 | 507 | 237000
Seattle, WA | 1180 | 541000 | 1020 | 317000
St. Albans, VT | 94 | 36400 | 35 | 8750
Tampa, FL | 519 | 220000 | 583 | 168000
Other | 101 | 20300 | 116 | 15900
Total | 21500 | 10400000 | 22400 | 7120000
1Excludes used rails for rerolling and other uses and ships, boats, and other vessels for scrapping.
Export valuation is free alongside ship.
2Data are rounded to no more than three significant digits; may not add to totals shown.
Sources: U.S. Census Bureau and U.S. International Trade Commission.

## T11
TABLE 11
U.S. EXPORTS OF IRON AND STEEL SCRAP, BY GRADE1, 2
(Thousand metric tons and thousand dollars)
| 2008 |  | 2009
Grade | Quantity | Value | Quantity | Value
No. 1 heavy-melting scrap | 5240 | 2360000 | 5840 | 1520000
No. 2 heavy-melting scrap | 382 | 113000 | 903 | 230000
No. 1 bundles | 248 | 62800 | 311 | 79300
No. 2 bundles | 23 | 6400 | 55 | 14600
Shredded steel scrap | 8410 | 3330000 | 8500 | 2190000
Borings, shovelings, and turnings | 152 | 17700 | 106 | 19800
Cut plate and structural | 859 | 332000 | 1320 | 359000
Tinned iron or steel | 140 | 64300 | 112 | 54000
Remelting scrap ingots | 77 | 101000 | 27 | 35000
Stainless steel scrap | 1000 | 1190000 | 1130 | 777000
Other alloy steel scrap | 1680 | 1330000 | 1280 | 900000
Other steel scrap3 | 2740 | 1200000 | 2170 | 718000
Iron scrap | 589 | 262000 | 668 | 223000
Total | 21500 | 10400000 | 22400 | 7120000
Ships, boats, and other vessels for scrapping | 4 | 354 | 4 | 773
Used rails for rerolling and other uses4 | 76 | 54900 | 59 | 38700
Grand total | 21600 | 10400000 | 22500 | 7160000
1Data are rounded to no more than three significant digits; may not add to totals shown.
2Export valuation is free alongside ship.
3Includes tinplate and terneplate.
4Includes mixed (used plus new) rails. More information can be found in table 15.
Source: U.S. Census Bureau.

## T12
TABLE 12
U.S. IMPORTS FOR CONSUMPTION OF IRON AND STEEL SCRAP, BY COUNTRY1, 2
(Thousand metric tons and thousand dollars)
| 2008 |  |  |  | 2009
Country | Quantity |  | Value |  | Quantity | Value
Argentina | 1 |  | 2270 |  | 4 | 737
Bahamas, The | 4 |  | 1240 |  | 3 | 599
Belgium | (3) |  | 61 |  | -- | --
Brazil | 3 |  | 1930 |  | 3 | 2670
Canada | 2790 |  | 1020000 |  | 2400 | 611000
China | 1 |  | 405 |  | (3) | 281
Colombia | (3) |  | 1220 |  | (3) | 1120
Denmark | 15 |  | 11300 |  | 26 | 6290
Dominican Republic | (3) |  | 411 |  | (3) | 222
Egypt | (3) |  | 502 |  | 1 | 637
Finland | 17 |  | 4780 |  | -- | --
Germany | 5 |  | 5430 |  | 54 | 14400
Guadeloupe | 9 |  | 2150 |  | 3 | 182
Guatemala | 1 |  | 1340 |  | (3) | 255
Japan | 28 |  | 2870 |  | 2 | 695
Malaysia | (3) |  | 258 |  | (3) | 103
Mexico | 333 |  | 151000 |  | 207 | 83900
Netherlands | 61 |  | 36800 |  | 76 | 21100
Netherlands Antilles | 6 |  | 2400 |  | 1 | 89
Spain | 1 |  | 1890 |  | (3) | 281
Sweden | 88 |  | 44100 |  | 100 | 27300
Taiwan | (3) |  | 225 |  | 1 | 2690
Trinidad and Tobago | 1 |  | 1630 |  | (3) | 164
United Kingdom | 223 |  | 153000 |  | 101 | 33500
Other | 6 | r | 6580 | r | 9 | 5150
Total | 3600 |  | 1450000 |  | 2990 | 814000
rRevised. -- Zero.
1Data are rounded to no more than three significant digits; may not add to totals shown.
2Excludes used rails for rerolling and other uses and ships, boats, and other vessels for scrapping.
Import valuation is customs value. The United States imported scrap from 59 countries (revised) in
2008 and 46 countries in 2009.
3Less than ½ unit.
Sources: U.S. Census Bureau and U.S. International Trade Commission.

## T13
TABLE 13
U.S. IMPORTS FOR CONSUMPTION OF IRON AND STEEL SCRAP,
BY CUSTOMS DISTRICT1, 2
(Thousand metric tons and thousand dollars)
| 2008 |  | 2009
Customs district | Quantity | Value | Quantity | Value
Baltimore, MD | 3 | 7150 | 2 | 1240
Buffalo, NY | 496 | 258000 | 596 | 185000
Charleston, SC | 284 | 154000 | 178 | 44300
Charlotte, NC | 1 | 847 | (3) | 46
Chicago, IL | 35 | 3990 | 15 | 1290
Cleveland, OH | (3) | 292 | (3) | 427
Columbia-Snake, OR | 97 | 29000 | 36 | 6570
Detroit, MI | 1060 | 391000 | 644 | 157000
Duluth, MN | 69 | 23500 | 52 | 13700
El Paso, TX | 53 | 26600 | 35 | 10200
Great Falls, MT | 59 | 23200 | 93 | 19700
Houston-Galveston, TX | 30 | 36000 | 3 | 7680
Laredo, TX | 85 | 48300 | 84 | 46700
Los Angeles, CA | 24 | 5820 | 2 | 3430
Miami, FL | (3) | 546 | 5 | 1210
Mobile, AL | 47 | 21900 | 65 | 21200
New Orleans, LA | 141 | 99300 | 138 | 41300
New York, NY | 4 | 1390 | (3) | 641
Nogales, AZ | 8 | 3070 | 11 | 3730
Norfolk, VA | (3) | 10 | (3) | 109
Ogdensburg, NY | 19 | 22500 | 38 | 15600
Pembina, ND | 72 | 35700 | 25 | 11400
Portland, ME | 4 | 3160 | 7 | 2570
San Diego, CA | 177 | 49400 | 79 | 21900
Seattle, WA | 820 | 201000 | 878 | 195000
Tampa, FL | 3 | 2080 | 3 | 552
Other | 4 | 705 | 3 | 986
Total | 3600 | 1450000 | 2990 | 814000
1Data are rounded to no more than three significant digits; may not add to totals shown.
2Excludes used rails for rerolling and other uses and ships, boats, and other vessels for
scrapping. Import valuation is customs value.
3Less than ½ unit.
Sources: U.S. Census Bureau and U.S. International Trade Commission.

## T14
TABLE 14
U.S. IMPORTS FOR CONSUMPTION OF IRON AND STEEL SCRAP, BY CLASS1, 2
(Thousand metric tons and thousand dollars)
| 2008 |  |  | 2009
Class | Quantity |  | Value | Quantity | Value
No. 1 heavy-melting scrap | 166 |  | 56300 | 185 | 37900
No. 2 heavy-melting scrap | 36 |  | 11600 | 28 | 5510
No. 1 bundles | 865 |  | 458000 | 715 | 186000
No. 2 bundles | 36 |  | 8150 | 37 | 5430
Shredded steel scrap | 444 |  | 129000 | 452 | 78500
Borings, shovelings, and turnings | 76 |  | 19300 | 53 | 10100
Cut plate and structural | 162 |  | 42600 | 149 | 29600
Tinned iron or steel | 26 |  | 7040 | 27 | 5190
Remelting scrap ingots | (3) | r | 9 | (3) | 327
Stainless steel scrap | 140 |  | 217000 | 124 | 138000
Other alloy steel scrap | 629 |  | 186000 | 558 | 193000
Other steel scrap4 | 666 |  | 219000 | 479 | 90300
Iron scrap | 349 |  | 95100 | 184 | 34400
Total | 3600 |  | 1450000 | 2990 | 814000
Ships, boats, and other vessels for scrapping | (3) | r | 18 | (3) | 79
Used rails for rerolling and other uses5 | 151 |  | 80600 | 57 | 17700
Grand total | 3750 |  | 1530000 | 3050 | 831000
rRevised.
1Data are rounded to no more than three significant digits; may not add to totals shown.
2Import valuation is customs value.
3Less than ½ unit.
4Includes tinplate and terneplate.
5Includes mixed (used plus new) rails. More information can be found in table 16.
Source: U.S. Census Bureau.

## T15
TABLE 15
U.S. EXPORTS OF USED RAILS FOR REROLLING AND OTHER USES, BY COUNTRY1, 2
| 2008 |  |  |  | 2009
| Quantity |  | Value |  | Quantity | Value
Country | (metric tons) |  | (thousands) |  | (metric tons) | (thousands)
Anguilla | 53 |  | 106 |  | 121 | 127
Antigua and Barbuda | 5 |  | 11 |  | 23 | 51
Argentina | 80 |  | 205 |  | 5 | 13
Aruba | 15 |  | 15 |  | 34 | 33
Australia | 1370 |  | 2590 |  | 534 | 759
Bahamas, The | 173 |  | 216 |  | 57 | 89
Barbados | 336 |  | 349 |  | 88 | 74
Brazil | 11 |  | 45 |  | 26 | 34
British Virgin Islands | 1 |  | 6 |  | 70 | 109
Canada | 32900 |  | 19000 |  | 17000 | 15100
Cayman Islands | 173 |  | 317 |  | 53 | 58
Chile | 51 |  | 139 |  | 781 | 956
China | 52 |  | 30 |  | 4970 | 1570
Colombia | 226 |  | 283 |  | 342 | 588
Costa Rica | -- |  | -- |  | 4 | 4
Dominican Republic | 803 |  | 1120 |  | 561 | 633
France | (3) |  | 4 |  | -- | --
Germany | 441 |  | 1110 |  | -- | --
Guatemala | 321 |  | 267 |  | -- | --
Honduras | 86 |  | 82 |  | 27 | 46
Hungary | 52 |  | 370 |  | -- | --
India | 326 |  | 231 |  | 10 | 9
Ireland | 59 |  | 50 |  | 128 | 114
Israel | 27 |  | 112 |  | -- | --
Italy | 86 |  | 186 |  | 3 | 11
Jamaica | 2900 |  | 2820 |  | -- | --
Japan | -- |  | -- |  | 37 | 36
Korea, Republic of | 13 |  | 11 |  | 4 | 3
Malaysia | -- |  | -- |  | 13 | 11
Mexico | 28100 |  | 17900 |  | 29300 | 15700
Netherland Antilles | 328 |  | 318 |  | 36 | 36
New Zealand | -- |  | -- |  | 11 | 20
Nicaragua | 20 |  | 53 |  | 15 | 27
Pakistan | 16 |  | 18 |  | 45 | 9
Panama | 28 |  | 57 |  | 33 | 48
Peru | 124 |  | 139 |  | 65 | 147
Philippines | 4 |  | 12 |  | -- | --
Singapore | 8 |  | 31 |  | -- | --
South Africa | 486 |  | 504 |  | 87 | 80
Spain | -- |  | -- |  | 3 | 3
Taiwan | 2830 |  | 1320 |  | 2920 | 1210
Thailand | 74 |  | 62 |  | 124 | 83
Trinidad and Tobago | 561 |  | 2700 |  | 25 | 35
Turkey | 8 |  | 15 |  | 7 | 10
Turks and Caicos Islands | 28 |  | 72 |  | 10 | 17
United Arab Emirates | 37 |  | 93 |  | 446 | 373
United Kingdom | 216 |  | 408 |  | 25 | 32
Venezuela | 187 |  | 265 |  | 88 | 184
Vietnam | 1940 |  | 878 |  | -- | --
Other | 314 | r | 329 | r | 374 | 356
Total | 75800 |  | 54900 |  | 58600 | 38700
rRevised. -- Zero.
1Data are rounded to no more than three significant digits; may not add to totals shown.
2Export valuation is free alongside ship.
3Less than ½ unit.
Sources: U.S. Census Bureau and U.S. International Trade Commission.

## T16
TABLE 16
U.S. IMPORTS FOR CONSUMPTION OF USED RAILS FOR REROLLING
AND OTHER USES, BY COUNTRY1, 2
| 2008 |  | 2009
| Quantity | Value | Quantity | Value
Country | (metric tons) | (thousands) | (metric tons) | (thousands)
Austria | 7 | 14 | -- | --
Canada | 95800 | 45300 | 31300 | 7950
Czech Republic | 4 | 9 | 7 | 9
Germany | 6 | 11 | 2 | 7
Japan | 9 | 17 | 17 | 40
Mexico | 196 | 267 | 830 | 238
Russia | 53500 | 33700 | 25200 | 9310
Spain | -- | -- | 13 | 116
Switzerland | 1 | 3 | -- | --
Taiwan | 9 | 27 | -- | --
United Kingdom | 1780 | 1320 | -- | --
Total | 151000 | 80600 | 57400 | 17700
-- Zero.
1Data are rounded to no more than three significant digits; may not add to totals shown.
2Import valuation is customs value.
Sources: U.S. Census Bureau and U.S. International Trade Commission.

## T17
TABLE 17
U.S. EXPORTS OF DIRECT-REDUCED IRON, BY COUNTRY1, 2
| 2008 |  | 2009
| Quantity | Value | Quantity | Value
Country | (metric tons) | (thousands) | (metric tons) | (thousands)
Canada | 155 | 16 | -- | --
Indonesia | -- | -- | 100 | 18
Mexico | -- | -- | 36 | 6
Switzerland | 254 | 39 | 58 | 6
Taiwan | 352 | 37 | -- | --
Uruguay | -- | -- | 77 | 8
Venezuela | 43 | 5 | -- | --
Total | 804 | 97 | 271 | 38
-- Zero.
1Data are rounded to no more than three significant digits; may not add to totals shown.
2Data are for steelmaking-grade direct-reduced iron only.
Sources: U.S. Census Bureau and U.S. International Trade Commission.

## T18
TABLE 18
U.S. IMPORTS FOR CONSUMPTION OF DIRECT-REDUCED IRON, BY COUNTRY1, 2
| 2008 |  | 2009
| Quantity | Value | Quantity | Value
Country | (metric tons) | (thousands) | (metric tons) | (thousands)
Brazil | 5000 | 1500 | -- | --
Trinidad and Tobago | 1380000 | 493000 | 807000 | 244000
Venezuela | 954000 | 477000 | 209000 | 59600
Total | 2340000 | 971000 | 1020000 | 304000
-- Zero.
1Data are rounded to no more than three significant digits; may not add to totals shown.
2Data are for steelmaking-grade direct-reduced iron only.
Sources: U.S. Census Bureau and U.S. International Trade Commission.

## T19
TABLE 19
U.S. EXPORTS OF PIG IRON, BY COUNTRY1, 2
| 2008 |  | 2009
| Quantity | Value | Quantity | Value
Country | (metric tons) | (thousands) | (metric tons) | (thousands)
Bolivia | -- | -- | 1 | 4
Brazil | 30 | 20 | 11 | 12
Canada | 22600 | 8600 | 5220 | 1890
China | 156 | 167 | 361 | 119
Denmark | 1 | 4 | -- | --
Dominican Republic | 189 | 201 | -- | --
Finland | 10 | 5 | -- | --
France | 37 | 6 | 62 | 18
French Polynesia | -- | -- | 82 | 27
Guatemala | 261 | 15 | -- | --
Hong Kong | 35 | 37 | -- | --
India | 47 | 28 | -- | --
Israel | 43 | 25 | -- | --
Italy | -- | -- | 11 | 4
Japan | -- | -- | 59 | 19
Korea, Republic of | 152 | 163 | 248 | 244
Kuwait | 81 | 87 | -- | --
Mexico | 4630 | 1900 | 4400 | 1640
Netherland | -- | -- | 2 | 3
New Zealand | -- | -- | 11 | 4
Peru | -- | -- | 103 | 34
Romania | -- | -- | 14 | 15
Singapore | 55 | 55 | -- | --
Taiwan | 15 | 14 | -- | --
Tunisia | -- | -- | 147 | 157
United Kingdom | 22800 | 38 | 2 | 6
Total | 51100 | 11400 | 10700 | 4200
-- Zero.
1Data are rounded to no more than three significant digits; may not add to totals shown.
2Includes the following grades of pig iron: less than or equal to 0.5% phosphorus content, greater
than 0.5% phosphorus content, and alloy grade. Export valuation is free alongside ship value.
Sources: U.S. Census Bureau and U.S. International Trade Commission.

## T20
TABLE 20
U.S. IMPORTS FOR CONSUMPTION OF PIG IRON, BY COUNTRY1, 2
| 2008 |  | 2009
| Quantity | Value | Quantity | Value
Country | (metric tons) | (thousands) | (metric tons) | (thousands)
Brazil | 3610000 | 1990000 | 1260000 | 478000
Canada | 182000 | 102000 | 90700 | 27300
Denmark | -- | -- | 9 | 9
India | 2 | 6 | 6 | 13
Italy | -- | -- | 4 | 2
Russia | 711000 | 413000 | 751000 | 275000
Singapore | 3 | 6 | -- | --
South Africa | 92900 | 52300 | 120000 | 37400
Sweden | 33400 | 19400 | 43000 | 12000
Trinidad and Tobago | 12000 | 5990 | -- | --
Ukraine | 310000 | 207000 | 156000 | 47000
United Kingdom | 35 | 61 | -- | --
Venezuela | 29200 | 8460 | -- | --
Total | 4980000 | 2800000 | 2420000 | 877000
-- Zero.
1Data are rounded to no more than three significant digits; may not add to totals shown.
2Includes the following grades of pig iron: less than or equal to 0.5% phosphorus content,
greater than 0.5% phosphorus content, and alloy grade. Import valuation is customs value.
Sources: U.S. Census Bureau and U.S. International Trade Commission.