## Text
Advance release
Iron and Steel Scrap in 2010
This workbook includes an embedded Word document and 20 tables (see tabs below).
This icon is linked to an embedded text document. Double-click on the icon to view the text document.
First posted April 23, 2012.
Updated
Yearbook chapter posted April 23, 2012.

## T1
TABLE 1
SALIENT U.S. IRON AND STEEL SCRAP, PIG IRON, AND DIRECT-REDUCED IRON STATISTICS1
(Thousand metric tons and thousand dollars)
| 2006 |  | 2007 |  | 2008 |  | 2009 |  | 2010
Manufacturers of pig iron and raw steel and castings:2
Ferrous scrap consumption | 55200 | r | 55000 | r | 58000 | r | 47700 | r | 53100
Pig iron consumption | 36800 | r | 36500 |  | 33600 |  | 28300 |  | 34100
Direct-reduced iron consumption | 1570 | r | 2040 |  | 1950 |  | 1340 |  | 1490
Net receipts of ferrous scrap3 | 45700 | r | 46800 | r | 49800 | r | 39800 |  | 45700
Home scrap production4 | 9140 | r | 8760 | r | 8720 | r | 7610 | r | 7720
Ending stocks of ferrous scrap, December 31 | 3710 | r | 3650 | r | 3730 | r | 2820 |  | 3010
Manufacturers of steel castings:5
Ferrous scrap consumption | 1080 |  | 1710 | r | 2080 |  | 841 | r | 1810
Pig iron consumption | 11 |  | 11 |  | 12 |  | 17 |  | 10
Direct-reduced iron consumption | -- |  | -- |  | 4 |  | 14 |  | --
Net receipts of ferrous scrap3 | 754 |  | 965 |  | 1630 |  | 588 | r | 1230
Home scrap production4 | 319 |  | 693 | r | 549 |  | 272 | r | 566
Ending stocks of ferrous scrap, December 31 | 79 |  | 383 |  | 503 |  | 397 |  | 629
Iron foundries and miscellaneous users:5
Ferrous scrap consumption | 8300 |  | 7940 |  | 7760 | r | 4650 | r | 5180
Pig iron consumption | 934 | r | 870 | r | 842 | r | 1840 | r | 1910
Direct-reduced iron consumption | 4 |  | 4 |  | 3 |  | 3 | r | 3
Net receipts of ferrous scrap3 | 5600 | r | 5120 | r | 5200 |  | 2950 | r | 3370
Home scrap production4 | 2700 |  | 2550 |  | 2560 |  | 1700 | r | 1940
Ending stocks of ferrous scrap, December 31 | 420 | r | 413 | r | 416 | r | 127 | r | 256
Total, all manufacturing types:
Ferrous scrap consumption | 64600 | r | 64700 | r | 67900 | r | 53200 | r | 60100
Pig iron consumption | 37700 | r | 37400 |  | 34400 |  | 30200 |  | 36000
Direct-reduced iron consumption | 1580 | r | 2050 |  | 1960 |  | 1360 |  | 1490
Net receipts of ferrous scrap3 | 52100 | r | 52900 | r | 56600 | r | 43400 |  | 50300
Home scrap production4 | 12200 | r | 12000 | r | 11800 |  | 9580 | r | 10200
Ending stocks, December 31:
Ferrous scrap at consumer plants | 4210 | r | 4440 | r | 4650 | r | 3350 | r | 3900
Pig iron at consumer and supplier plants | 787 | r | 771 |  | 885 |  | 505 | r | 415
Direct-reduced iron at consumer plants | 312 | r | 364 |  | 435 |  | 234 |  | 161
Exports:6
Ferrous scrap (includes tinplate and terneplate):7
Quantity | 14900 |  | 16500 |  | 21500 |  | 22400 |  | 20500
Value | 4230000 |  | 6890000 |  | 10400000 |  | 7120000 |  | 8380000
Pig iron, all grades:
Quantity | 813 |  | 71 |  | 51 |  | 11 |  | 2220
Value | 8750 |  | 4610 |  | 11400 |  | 4200 |  | 13400
Direct-reduced iron, steelmaking grade:
Quantity | (8) |  | (8) |  | 1 |  | (8) |  | 1
Value | 11 |  | 23 |  | 97 |  | 38 |  | 115
Imports for consumption:6
Ferrous scrap (includes tinplate and terneplate):7
Quantity | 4820 |  | 3700 |  | 3600 |  | 2990 |  | 3780
Value | 1250000 |  | 1040000 |  | 1450000 |  | 814000 |  | 1420000
Pig iron, all grades:
Quantity | 6730 |  | 5220 |  | 4980 |  | 2420 |  | 3780
Value | 1760000 |  | 1660000 |  | 2800000 |  | 877000 |  | 1540000
Direct-reduced iron, steelmaking grade:
Quantity | 2610 |  | 2330 |  | 2340 |  | 1020 |  | 1640
Value | 417000 |  | 519000 |  | 971000 |  | 304000 |  | 607000
rRevised. -- Zero.
1Data are rounded to no more than three significant digits; may not add to totals shown.
2Includes manufacturers of raw steel that also produce steel castings.
3Net receipts of scrap is defined as receipts from brokers, dealers, and other outside sources plus receipts from other
company-owned plants minus shipments.
TABLE 1—Continued
SALIENT U.S. IRON AND STEEL SCRAP, PIG IRON, AND DIRECT-REDUCED IRON STATISTICS 1
4Home scrap production includes recirculating scrap that results from current operations and obsolete home scrap.
5Some consumers in the “Manufacturers of steel castings” category also produce iron castings; some consumers in the
“Iron foundries and miscellaneous users” category also produce steel castings.
6Data from U.S. Census Bureau and U.S. International Trade Commission. Export valuation is free alongside ship,
and import valuation is customs value.
7Excludes used rails for rerolling and other uses and ships, boats, and other vessels for scrapping.
8Less than ½ unit.

## T2
TABLE 2
U.S. CONSUMER RECEIPTS, PRODUCTION, CONSUMPTION, SHIPMENTS, AND STOCKS OF IRON AND STEEL SCRAP IN 2010 BY GRADE1
(Thousand metric tons)
| Receipts of scrap |  | Production of home scrap
| From brokers, | From other | Recirculating |  | Consumption |  | Ending
| dealers, and other | company-owned | scrap from current | Obsolete | of purchased | Shipments | stocks,
Grade | outside sources | plants | operations | scrap2 | and home scrap | of scrap | December 31
Manufacturers of pig iron and raw steel
and castings:
Carbon steel:
Low-phosphorus plate and punchings | 685 | 7 | 21 | -- | 714 | -- | 123
Cut structural and plate | 3340 | 157 | 650 | -- | 4090 | 2 | 218
No. 1 heavy-melting steel | 4650 | 196 | 1010 | 1 | 5760 | 48 | 347
No. 2 heavy-melting steel | 5480 | 157 | 258 | W | 5840 | 15 | 331
No. 1 and electric furnace bundles | 2510 | 186 | 894 | -- | 3440 | 178 | 206
No. 2 and all other bundles | 918 | 15 | W | -- | 930 | W | 47
Electric furnace, 1 foot and under
(not bundles) | 10 | -- | W | -- | 63 | W | W
Railroad rails | 239 | W | 51 | -- | 309 | W | 13
Turnings and borings | 1840 | 198 | 48 | W | 2080 | 1 | 88
Slag scrap | 896 | 86 | 1080 | W | 1460 | 583 | 170
Shredded or fragmentized | 11300 | 1450 | W | -- | 12800 | 71 | 630
No. 1 busheling | 4160 | 116 | 204 | -- | 4490 | W | 203
Steel cans, post consumer | 97 | -- | -- | -- | 97 | -- | 5
All other carbon steel scrap | 3970 | 233 | 1750 | W | 5670 | 264 | 257
Stainless steel scrap | 846 | 77 | 362 | W | 1280 | 4 | 52
Alloy steel (except stainless) | 151 | 164 | 348 | -- | 657 | 10 | 44
Ingot mold and stool scrap | -- | -- | 82 | 65 | 58 | 89 | 12
Machinery and cupola cast iron | 35 | W | W | -- | 38 | W | 2
Cast-iron borings | 246 | 4 | 7 | -- | 244 | W | 22
Motor blocks | -- | -- | -- | -- | -- | -- | --
Other iron scrap | 941 | 76 | 193 | -- | 1120 | 83 | 137
Other mixed scrap | 1390 | 307 | 250 | W | 1900 | 57 | 103
Total | 43700 | 3450 | 7620 | 96 | 53100 | 1430 | 3010
Manufacturers of steel castings:
Carbon steel:
Low-phosphorus plate and punchings | 607 | 1 | 222 | -- | 811 | -- | 300
Cut structural and plate | 50 | -- | 5 | -- | 55 | -- | --
No. 1 heavy-melting steel | 16 | -- | -- | -- | 17 | -- | 3
No. 2 heavy-melting steel | W | -- | -- | -- | W | -- | --
No. 1 and electric furnace bundles | W | -- | -- | -- | W | -- | W
No. 2 and all other bundles | -- | -- | -- | -- | -- | -- | --
Electric furnace, 1 foot and under
(not bundles) | 5 | -- | 3 | -- | 8 | -- | --
Railroad rails | W | -- | W | -- | W | -- | W
Turnings and borings | 25 | -- | 10 | -- | 34 | W | 1
Slag scrap | 4 | -- | W | -- | W | -- | W
Shredded or fragmentized | 24 | -- | -- | -- | 24 | -- | --
No. 1 busheling | 36 | -- | -- | -- | 36 | -- | 2
Steel cans, post consumer | -- | -- | -- | -- | -- | -- | --
All other carbon steel scrap | 3 | -- | 45 | -- | 49 | -- | --
Stainless steel scrap | 237 | -- | 19 | W | 296 | 1 | 94
Alloy steel (except stainless) | 53 | 2 | 28 | W | 84 | -- | 66
Ingot mold and stool scrap | W | -- | W | -- | W | W | W
Machinery and cupola cast iron | -- | -- | -- | -- | -- | -- | --
Cast-iron borings | -- | -- | -- | -- | -- | -- | --
Motor blocks | -- | -- | -- | -- | -- | -- | --
Other iron scrap | 1 | -- | -- | -- | 2 | -- | --
Other mixed scrap | 31 | -- | W | W | 45 | -- | 3
Total | 1230 | 3 | 552 | 14 | 1810 | 2 | 629
See footnotes at end of table.
TABLE 2—Continued
U.S. CONSUMER RECEIPTS, PRODUCTION, CONSUMPTION, SHIPMENTS, AND STOCKS OF IRON AND STEEL SCRAP IN 2010 BY GRADE1
(Thousand metric tons)
| Receipts of scrap |  | Production of home scrap
| From brokers, | From other | Recirculating |  | Consumption |  | Ending
| dealers, and other | company-owned | scrap from current | Obsolete | of purchased | Shipments | stocks,
Grade | outside sources | plants | operations | scrap2 | and home scrap | of scrap | December 31
Iron foundries and miscellaneous users:
Carbon steel:
Low-phosphorus plate and punchings | 643 | W | 147 | -- | 791 | 1 | 4
Cut structural and plate | 510 | 2 | 46 | 14 | 569 | -- | 18
No. 1 heavy-melting steel | 90 | W | W | -- | 147 | -- | 5
No. 2 heavy-melting steel | 85 | -- | W | 23 | 110 | -- | 1
No. 1 and electric furnace bundles | 68 | -- | -- | -- | 68 | -- | 1
No. 2 and all other bundles | 5 | -- | W | -- | 2 | W | --
Electric furnace, 1 foot and under
(not bundles) | 92 | -- | 71 | 84 | 170 | -- | 78
Railroad rails | 28 | W | W | -- | 28 | W | 1
Turnings and borings | W | -- | 1 | -- | 28 | 1 | 18
Slag scrap | W | -- | 2 | -- | W | 2 | --
Shredded or fragmentized | 633 | -- | 19 | -- | 603 | W | 68
No. 1 busheling | 305 | -- | 8 | -- | 314 | -- | 7
Steel cans, post consumer | W | -- | -- | -- | W | -- | --
All other carbon steel scrap | 52 | -- | 56 | W | 108 | 1 | 4
Stainless steel scrap | 2 | -- | -- | W | 3 | -- | --
Alloy steel (except stainless) | 13 | -- | 1 | -- | 14 | W | 1
Ingot mold and stool scrap | W | W | W | -- | W | W | W
Machinery and cupola cast iron | 401 | W | 114 | W | 540 | 5 | 36
Cast-iron borings | 47 | 10 | 9 | -- | 65 | -- | 1
Motor blocks | 121 | W | 470 | -- | 593 | W | 2
Other iron scrap | 172 | 23 | 750 | -- | 924 | 9 | 23
Other mixed scrap | 24 | W | 30 | -- | 72 | 5 | --
Total | 3360 | 47 | 1790 | 151 | 5180 | 37 | 256
Grand total, all manufacturing types:
Carbon steel:
Low-phosphorus plate and punchings | 1940 | 8 | 390 | -- | 2320 | W | 427
Cut structural and plate | 3900 | 159 | 702 | 14 | 4720 | 2 | 237
No. 1 heavy-melting steel | 4760 | 198 | 1060 | 1 | 5930 | 48 | 355
No. 2 heavy-melting steel | 5580 | 157 | 258 | W | 5960 | 15 | 333
No. 1 and electric furnace bundles | 2580 | 186 | 894 | -- | 3510 | 178 | 208
No. 2 and all other bundles | 922 | 15 | 8 | -- | 932 | 4 | 47
Electric furnace, 1 foot and under
(not bundles) | 107 | -- | 153 | 84 | 240 | W | 78
Railroad rails | 267 | 23 | 53 | -- | 337 | 5 | 15
Turnings and borings | 1910 | 198 | 59 | -- | 2150 | 2 | 106
Slag scrap | 905 | 86 | 1080 | W | 1470 | 585 | 173
Shredded or fragmentized | 11900 | 1450 | 351 | -- | 13500 | 73 | 699
No. 1 busheling | 4500 | 116 | 213 | -- | 4840 | -- | 212
Steel cans, post consumer | 99 | -- | -- | -- | 99 | -- | 5
All other carbon steel scrap | 4020 | 233 | 1850 | 10 | 5830 | 265 | 261
Stainless steel scrap | 1090 | 77 | 381 | 6 | 1580 | 5 | 147
Alloy steel (except stainless) | 217 | 165 | 377 | W | 755 | 10 | 111
Ingot mold and stool scrap | 142 | W | 301 | 65 | 416 | 91 | 174
Machinery and cupola cast iron | 436 | W | 116 | W | 579 | 6 | 38
Cast-iron borings | 293 | 14 | 16 | -- | 308 | -- | 23
Motor blocks | 121 | W | 470 | -- | 593 | W | 2
Other iron scrap | 1110 | 99 | 943 | -- | 2050 | 92 | 161
Other mixed scrap | 1440 | 308 | 280 | 23 | 2020 | 63 | 86
Total | 48300 | 3500 | 9960 | 261 | 60100 | 1470 | 3900
W Withheld to avoid disclosing company proprietary data; included in “Total.” -- Zero.
1Data are rounded to no more than three significant digits; may not add to totals shown.
2Obsolete home scrap includes ingot molds, stools, and scrap from old equipment and buildings.

## T3
TABLE 3
U.S. CONSUMER RECEIPTS, PRODUCTION, CONSUMPTION, SHIPMENTS, AND STOCKS OF PIG IRON
AND DIRECT-REDUCED IRON IN 20101
(Thousand metric tons)
Stocks,
| Receipts |  | Production | Consumption | Shipments | December 31
Manufacturers of pig iron, raw steel, and castings:
Pig iron | 9630 | 2 | 24500 | 34100 | 88 | 390
Direct-reduced iron (DRI) | 1500 | 3 | -- | 1490 | W | 160
Manufacturers of steel castings:
Pig iron | 11 |  | (4) | 10 | (4) | (4)
DRI | (4) |  | -- | -- | -- | (4)
Iron foundries and miscellaneous users:
Pig iron | 1910 |  | 3 | 1910 | 3 | 25
DRI | 3 |  | -- | 3 | -- | (4)
Total, all manufacturing types:
Pig iron | 11600 |  | 24500 | 36000 | 92 | 415
DRI | 1500 |  | -- | 1490 | W | 161
W Withheld to avoid disclosing company proprietary data. -- Zero.
1Data are rounded to no more than three significant digits; may not add to totals shown.
2Includes 1.69 million metric tons (Mt) purchased by electric furnace steel producers.
3Includes 49,750 metric tons purchased by integrated steel producers.
4Less than ½ unit.

## T4
TABLE 4
U.S. CONSUMPTION OF IRON AND STEEL SCRAP, PIG IRON, AND DIRECT-REDUCED IRON IN 2010,
BY TYPE OF FURNACE OR OTHER USE1
(Thousand metric tons)
| Manufacturers of pig iron and |  |  | Manufacturers |  |  | Iron foundries and |  |  | Total, all
| raw steel and castings |  |  | of steel castings |  |  | miscellaneous users |  |  | manufacturing types
|  | Pig |  |  | Pig |  |  | Pig |  |  | Pig
| Scrap | iron | DRI2 | Scrap | iron | DRI2 | Scrap | iron | DRI2 | Scrap | iron | DRI2
Blast furnace | 1200 | -- | 50 | -- | -- | -- | -- | -- | -- | 1200 | -- | 50
Basic oxygen process | 9860 | 31200 | 341 | -- | -- | -- | -- | -- | -- | 9860 | 31200 | 341
Electric furnace | 41900 | 2880 | 1100 | 1810 | 10 | -- | 3800 | 1840 | 3 | 47500 | 4740 | 1100
Cupola furnace | 157 | -- | -- | -- | -- | -- | 1290 | 55 | -- | 1450 | 55 | --
Other3 | 4 | -- | -- | 2 | -- | -- | 79 | 16 | -- | 85 | 16 | --
Direct castings4 | -- | 36 | -- | -- | -- | -- | -- | -- | -- | -- | 36 | --
Total | 53100 | 34100 | 1490 | 1810 | 10 | -- | 5180 | 1910 | 3 | 60100 | 36000 | 1490
-- Zero.
1Data are rounded to no more than three significant digits; may not add to totals shown.
2Direct-reduced iron.
3Includes air furnaces.
4Includes ingot molds and stools.

## T5
TABLE 5
IRON AND STEEL SCRAP SUPPLY AVAILABLE FOR CONSUMPTION IN 2010, BY REGION AND STATE1, 2
(Thousand metric tons)
| Receipts of scrap |  | Production of home scrap
| From brokers, |  | Recirculating
| dealers, and | From other | scrap resulting |  |  | New supply
| other outside | company-owned | from current | Obsolete | Shipments | available for
Region and State | sources | plants | operations | scrap3 | of scrap4 | consumption
New England and Middle Atlantic:
Connecticut, Maine, Massachusetts,
New Hampshire, Rhode Island, Vermont | 20 | (5) | 15 | W | W | 36
New Jersey and New York | 1780 | -- | 84 | W | W | 1830
Pennsylvania | 3320 | 723 | 1830 | W | 59 | 5890
Total | 5120 | 723 | 1920 | 80 | 92 | 7750
North Central:
Illinois | 1720 | (5) | 147 | 57 | W | 1860
Indiana | 3950 | 298 | 1810 | (5) | 362 | 5690
Iowa, Nebraska, South Dakota | 2060 | 29 | 133 | (5) | W | 2230
Kansas and Missouri | 13 | 5 | 19 | -- | (5) | 36
Michigan | 2090 | (5) | 956 | (5) | 562 | 2480
Minnesota | 406 | 142 | 22 | -- | 22 | 548
Ohio | 5990 | 398 | 1050 | 24 | 92 | 7370
Wisconsin | 1700 | 2 | 989 | -- | 5 | 2690
Total | 17900 | 876 | 5120 | 82 | 1110 | 22900
South Atlantic:
Delaware and Maryland | 962 | W | W | -- | W | 1300
Florida and Georgia | 697 | -- | W | -- | W | 702
North Carolina and South Carolina | 3070 | W | 564 | W | (5) | 3850
Virginia and West Virginia | 1770 | 290 | 268 | W | W | 2300
Total | 6500 | 521 | 1220 | W | 92 | 8150
South Central:
Alabama and Mississippi | 4270 | W | 243 | -- | W | 4550
Arkansas, Louisiana, Oklahoma | 4320 | W | 399 | W | W | 4880
Kentucky and Tennessee | 3310 | W | 265 | -- | W | 3780
Texas | 2730 | 664 | 178 | W | 95 | 3480
Total | 14600 | 1080 | 1090 | 6 | 102 | 16700
Mountain and Pacific:
Arizona, Colorado, Idaho, Utah | 1540 | W | 57 | W | W | 1690
California, Oregon, Washington | 2550 | W | 550 | W | W | 3320
Total | 4090 | 306 | 607 | 94 | 77 | 5020
Grand total | 48300 | 3500 | 9960 | 261 | 1470 | 60500
W Withheld to avoid disclosing company proprietary data; included in “Total” or “Grand total.” -- Zero.
1Supply available for consumption is a net figure computed by adding production to receipts and deducting scrap shipped during the year.
The difference in stock levels at the beginning and end of the year is not taken into consideration.
2Data are rounded to no more than three significant digits; may not add to totals shown.
3Obsolete scrap includes ingot molds, stools, and scrap from old equipment, buildings, etc.
4Includes scrap shipped, transferred, or otherwise disposed of during the year.
5Less than ½ unit.

## T6
TABLE 6
U.S. CONSUMPTION OF IRON AND STEEL SCRAP AND PIG IRON IN 2010, BY REGION AND STATE1, 2, 3
(Thousand metric tons)
| Manufacturers of | [5 empty] | Total, all
| pig iron and raw |  | Manufacturers of |  | Iron foundries and |  | manufacturing
| steel and castings |  | steel castings |  | miscellaneous users |  | types
Region and State | Scrap | Pig iron | Scrap | Pig iron | Scrap | Pig iron | Scrap | Pig iron
New England and Middle Atlantic:
Connecticut, Maine, Massachusetts, New Hampshire,
New Jersey, New York, Rhode Island, Vermont | 1720 | 21 | 8 | -- | 134 | 6 | 1860 | 28
Pennsylvania | 5540 | 3230 | 154 | 1 | 187 | 17 | 5880 | 3250
Total | 7250 | 3250 | 162 | 1 | 321 | 23 | 7730 | 3280
North Central:
Illinois | 1500 | W | 24 | (4) | 330 | 71 | 1860 | 2260
Indiana | 5360 | 11800 | 62 | (4) | 262 | 46 | 5690 | 11800
Iowa, Kansas, Minnesota, Missouri, Nebraska, South
Dakota, Wisconsin | 3270 | W | 53 | (4) | 2100 | 1650 | 5420 | 1770
Michigan | 1900 | W | 29 | -- | 546 | 24 | 2470 | 4070
Ohio | 6410 | 6470 | 67 | (4) | 749 | 52 | 7220 | 6530
Total | 18400 | 24600 | 235 | 1 | 3980 | 1840 | 22700 | 26400
South Atlantic:
Delaware, Maryland, Virginia, West Virginia | W | W | W | (4) | W | W | 3640 | 1580
Florida, Georgia, North Carolina, South Carolina | W | W | W | -- | W | W | 4550 | 94
Total | 7250 | 1670 | 612 | (4) | 320 | 3 | 8190 | 1670
South Central:
Alabama, Kentucky, Mississippi, Tennessee | 7570 | 4060 | W | (4) | W | W | 8400 | W
Arkansas, Louisiana, Oklahoma | 4800 | 467 | W | -- | W | W | 4810 | W
Texas | 3270 | -- | 31 | 7 | 110 | 16 | 3410 | 23
Total | 15600 | 4530 | 731 | 7 | 258 | 38 | 16600 | 4570
Mountain and Pacific:
Arizona, Colorado, Idaho, Utah | 1590 | W | 2 | (4) | 73 | (4) | 1670 | 37
California, Oregon, Washington | 2920 | 80 | 68 | (4) | 220 | 4 | 3200 | 47
Total | 4510 | 80 | 70 | (4) | 293 | 4 | 4870 | 84
Grand total | 53100 | 34100 | 1810 | 10 | 5180 | 1910 | 60100 | 36000
W Withheld to avoid disclosing company proprietary data; included in “Total” or “Grand total.” -- Zero.
1Includes recirculating scrap resulting from current operations and home-generated obsolete scrap.
2Includes molten pig iron used for ingot molds and direct castings.
3Data are rounded to no more than three significant digits; may not add to totals shown.
4Less than ½ unit.

## T7
TABLE 7
U.S. CONSUMER STOCKS OF IRON AND STEEL SCRAP AND PIG IRON, DECEMBER 31, 2010, BY REGION AND STATE1
(Thousand metric tons)
Other
| Carbon | Stainless | Alloy | Cast | grades of | Total | Pig
Region and State | steel2 | steel | steel3 | iron4 | scrap | scrap | iron
New England and Middle Atlantic:
Connecticut, Maine, Massachusetts, New Hampshire, Rhode
Island, Vermont | 1 | (5) | -- | (5) | W | (5) | (5)
New Jersey and New York | 64 | (5) | -- | 2 | W | 66 | 2
Pennsylvania | 233 | 13 | 12 | 16 | 3 | 277 | 3
Total | 297 | 13 | 12 | 18 | 4 | 344 | 5
North Central:
Illinois | 71 | (5) | (6) | 3 | W | 77 | 10
Indiana | 390 | 3 | 5 | 15 | W | 419 | 153
Iowa, Kansas, Missouri, Nebraska, South Dakota | 110 | W | W | 2 | -- | 117 | 8
Michigan | 98 | (6) | W | 7 | 1 | 106 | 3
Minnesota and Wisconsin | 104 | W | (6) | 5 | W | 111 | 7
Ohio | 466 | 34 | 19 | 70 | W | 589 | 55
Total | 1240 | 40 | 27 | 102 | 12 | 1420 | 236
South Atlantic:
Delaware, Maryland, Virginia, West Virginia | 223 | W | W | W | -- | W | W
Florida, Georgia, North Carolina, South Carolina | 309 | W | W | W | -- | W | W
Total | 532 | 70 | 60 | 246 | -- | 901 | 66
South Central:
Alabama, Kentucky, Mississippi, Tennessee | 313 | W | W | 14 | W | 350 | 59
Arkansas, Louisiana, Oklahoma | 277 | W | W | 2 | -- | 287 | 37
Texas | 213 | 1 | W | 6 | W | 221 | (5)
Total | 803 | 23 | 9 | 22 | W | 858 | 96
Mountain and Pacific:
Arizona, Colorado, Idaho, Utah | 55 | (5) | (5) | (5) | W | 97 | 3
California, Oregon, Washington | 227 | (5) | 2 | 9 | W | 276 | 9
Total | 282 | 1 | 2 | 9 | 52 | 373 | 12
Grand total | 3150 | 147 | 111 | 397 | 86 | 3900 | 415
W Withheld to avoid disclosing company proprietary data; included in “Total” or “Grand total.” -- Zero.
1Data are rounded to no more than three significant digits; may not add to totals shown.
2Excludes rerolling rails.
3Excludes stainless steel.
4Includes borings.
5Less than ½ unit.
6Withheld to avoid disclosing company proprietary data; included in "North Central Total" of “Total Scrap.”

## T8
TABLE 8
U.S. AVERAGE MONTHLY PRICE AND COMPOSITE PRICE FOR NO. 1
HEAVY-MELTING STEEL, WITH ANNUAL AVERAGES1
(Dollars per metric ton)
Composite
Period | Chicago, IL | Philadelphia, PA | Pittsburgh, PA | price
2009,r average | 230.07 | 208.36 | 201.48 | 213.3
2010:
January | 292.93 | 276.88 | 302.26 | 290.69
February | 300.18 | 274.8 | 310.03 | 295.0033
March | 347.26 | 323.51 | 350.67 | 340.48
April | 354.31 | 360.13 | 380.71 | 365.05
May | 333.4 | 340.54 | 332.42 | 335.4533
June | 329.71 | 301.08 | 329.71 | 320.1667
July | 300.18 | 274.17 | 308.16 | 294.17
August | 320.76 | 314.5 | 323.89 | 319.7167
September | 341.66 | 345.69 | 338.85 | 342.0667
October | 319.17 | 307.92 | 316.12 | 314.4033
November | 332.66 | 327.99 | 338.07 | 332.9067
December | 374 | 349.14 | 374.78 | 365.9733
Average | 328.8517 | 316.3625 | 333.8058 | 326.34
rRevised.
1Calculated by the U.S. Geological Survey from prices published in American
Metal Market.

## T9
TABLE 9
U.S. EXPORTS OF IRON AND STEEL SCRAP, BY COUNTRY1, 2
(Thousand metric tons and thousand dollars)
| 2009 |  |  |  | 2010
Country | Quantity |  | Value |  | Quantity | Value
Argentina | 1 |  | 369 |  | 4 | 1450
Australia | (3) |  | 1520 |  | (3) | 262
Austria | (3) |  | 1480 |  | 1 | 2860
Bahamas, The | (3) |  | 119 |  | (3) | 103
Bangladesh | 91 |  | 25100 |  | 37 | 13800
Belgium | 6 |  | 5690 |  | 10 | 20100
Brazil | 64 |  | 19000 |  | 61 | 20600
Canada | 971 |  | 235000 |  | 1360 | 417000
Chile | 1 |  | 393 |  | 1 | 453
China | 6210 |  | 2500000 |  | 3210 | 1800000
Colombia | (3) |  | 233 |  | (3) | 560
Costa Rica | (3) |  | 161 |  | 1 | 164
Dominican Republic | 2 |  | 642 |  | 4 | 960
Ecuador | (3) |  | 47 |  | 31 | 11300
Egypt | 361 |  | 90500 |  | 650 | 228000
El Salvador | (3) |  | 41 |  | 1 | 499
Finland | 30 |  | 41600 |  | 43 | 91700
France | 1 |  | 1490 |  | 8 | 3010
Germany | 12 |  | 2530 |  | 9 | 3540
Greece | 224 |  | 53900 |  | 72 | 21800
Guyana | (3) |  | 72 |  | 1 | 271
Hong Kong | 100 |  | 65800 |  | 96 | 83500
India | 1580 |  | 419000 |  | 976 | 347000
Indonesia | 369 |  | 101000 |  | 388 | 145000
Israel | (3) |  | 325 |  | 3 | 959
Italy | 48 |  | 17300 |  | 179 | 71200
Jamaica | (3) |  | 108 |  | 1 | 290
Japan | 69 |  | 104000 |  | 172 | 170000
Kenya | (3) |  | 82 |  | 1 | 284
Korea, Republic of | 3110 |  | 939000 |  | 2820 | 1030000
Malaysia | 689 |  | 189000 |  | 803 | 311000
Mexico | 668 |  | 159000 |  | 666 | 213000
Netherlands | 5 |  | 5610 |  | 23 | 19500
Netherlands Antilles | 1 |  | 127 |  | (3) | 47
New Caledonia | (3) |  | 2980 |  | 1 | 3740
Pakistan | 333 |  | 83900 |  | 174 | 70100
Peru | 155 |  | 42400 |  | 280 | 98200
Portugal | 25 |  | 4460 |  | (3) | 3
Saudi Arabia | 1 |  | 538 |  | (3) | 227
Singapore | 38 |  | 9970 |  | 8 | 2880
Spain | 41 |  | 29100 |  | 20 | 32100
Sweden | 13 |  | 6160 |  | 3 | 9060
Switzerland | 55 |  | 15700 |  | (3) | 79
Taiwan | 2230 |  | 722000 |  | 2820 | 1160000
Thailand | 459 |  | 120000 |  | 562 | 204000
Trinidad and Tobago | 12 |  | 4640 |  | 1 | 496
Turkey | 3680 |  | 894000 |  | 4350 | 1530000
United Arab Emirates | 1 |  | 493 |  | 4 | 1690
United Kingdom | 4 |  | 6260 |  | 6 | 7750
Uruguay | (3) |  | 74 |  | 1 | 118
Venezuela | 1 |  | 435 |  | 16 | 7270
Vietnam | 750 |  | 193000 |  | 645 | 221000
Other | 8 | r | 3030 | r | 6 | 4460
Total | 22400 |  | 7120000 |  | 20500 | 8380000
See footnotes at end of table.
TABLE 9—Continued
U.S. EXPORTS OF IRON AND STEEL SCRAP, BY COUNTRY1, 2
rRevised.
1Data are rounded to no more than three significant digits; may not add to
totals shown.
2Excludes used rails for rerolling and other uses and ships, boats, and
other vessels for scrapping. Export valuation is free alongside ship.
The United States exported scrap to 92 countries in 2009 and 93 countries
in 2010.
3Less than ½ unit.
Source: U.S. Census Bureau.

## T10
TABLE 10
U.S. EXPORTS OF IRON AND STEEL SCRAP,
BY CUSTOMS DISTRICT1, 2
(Thousand metric tons and thousand dollars)
| 2009 |  | 2010
Customs district | Quantity | Value | Quantity | Value
Baltimore, MD | 494 | 158000 | 264 | 102000
Boston, MA | 1270 | 324000 | 1040 | 360000
Buffalo, NY | 168 | 45200 | 316 | 120000
Charleston, SC | 167 | 79800 | 160 | 94300
Charlotte, NC | 51 | 26200 | 21 | 21500
Chicago, IL | 22 | 6230 | 14 | 5400
Cleveland, OH | 2 | 702 | 5 | 1810
Columbia-Snake, OR | 1220 | 346000 | 1270 | 466000
Detroit, MI | 210 | 71800 | 295 | 86700
Duluth, MN | 55 | 14500 | 75 | 22700
El Paso, TX | 14 | 3110 | 25 | 7070
Great Falls, MT | 9 | 1990 | 8 | 2110
Honolulu, HI | 140 | 38800 | 171 | 58300
Houston-Galveston, TX | 914 | 278000 | 889 | 340000
Laredo, TX | 418 | 99200 | 347 | 113000
Los Angeles, CA | 4330 | 1730000 | 4000 | 2030000
Miami, FL | 404 | 129000 | 482 | 166000
Mobile, AL | 112 | 49000 | 97 | 47100
New Orleans, LA | 2230 | 549000 | 1290 | 477000
New York, NY | 3110 | 1040000 | 2580 | 1170000
Nogales, AZ | 15 | 4340 | (3) | 6
Norfolk, VA | 439 | 176000 | 360 | 166000
Ogdensburg, NY | 100 | 19900 | 47 | 15000
Pembina, ND | 295 | 83100 | 430 | 148000
Philadelphia, PA | 1400 | 356000 | 919 | 321000
Portland, ME | 129 | 35600 | 173 | 65000
Providence, RI | 374 | 90900 | 449 | 155000
San Diego, CA | 17 | 3360 | 29 | 7620
San Francisco, CA | 1760 | 542000 | 2120 | 798000
San Juan, PR | 294 | 69500 | 339 | 92300
Savannah, GA | 507 | 237000 | 443 | 247000
Seattle, WA | 1020 | 317000 | 1190 | 450000
St. Albans, VT | 35 | 8750 | 71 | 22300
Tampa, FL | 583 | 168000 | 505 | 184000
Other | 116 | 15900 | 111 | 16500
Total | 22400 | 7120000 | 20500 | 8380000
1Excludes used rails for rerolling and other uses and ships, boats, and other
vessels for scrapping. Export valuation is free alongside ship.
2Data are rounded to no more than three significant digits; may not add to
totals shown.
3Less than ½ unit.
Source: U.S. Census Bureau.

## T11
TABLE 11
U.S. EXPORTS OF IRON AND STEEL SCRAP, BY GRADE1, 2
(Thousand metric tons and thousand dollars)
| 2009 |  | 2010
Grade | Quantity | Value | Quantity | Value
No. 1 heavy-melting scrap | 5840 | 1520000 | 5650 | 1940000
No. 2 heavy-melting scrap | 903 | 230000 | 1020 | 331000
No. 1 bundles | 311 | 79300 | 326 | 80900
No. 2 bundles | 55 | 14600 | 53 | 21900
Shredded steel scrap | 8500 | 2190000 | 7440 | 2640000
Borings, shovelings, and turnings | 106 | 19800 | 62 | 10500
Cut plate and structural | 1320 | 359000 | 825 | 302000
Tinned iron or steel | 112 | 54000 | 82 | 52400
Remelting scrap ingots | 27 | 35000 | 27 | 34200
Stainless steel scrap | 1130 | 777000 | 937 | 936000
Other alloy steel scrap | 1280 | 900000 | 916 | 840000
Other steel scrap3 | 2170 | 718000 | 2680 | 1000000
Iron scrap | 668 | 223000 | 517 | 197000
Total | 22400 | 7120000 | 20500 | 8380000
Ships, boats, and other vessels for scrapping | 4 | 773 | 4 | 743
Used rails for rerolling and other uses4 | 59 | 38700 | 49 | 41000
Grand total | 22500 | 7160000 | 20600 | 8420000
1Data are rounded to no more than three significant digits; may not add to totals shown.
2Export valuation is free alongside ship.
3Includes tinplate and terneplate.
4Includes mixed (used plus new) rails. More information can be found in table 15.
Source: U.S. Census Bureau.

## T12
TABLE 12
U.S. IMPORTS FOR CONSUMPTION OF IRON AND STEEL SCRAP,
BY COUNTRY1, 2
(Thousand metric tons and thousand dollars)
| 2009 |  |  |  | 2010
Country | Quantity |  | Value |  | Quantity | Value
Argentina | 4 |  | 737 |  | 3 | 2310
Bahamas, The | 3 |  | 599 |  | 9 | 2560
Belgium | -- |  | -- |  | (3) | 248
Brazil | 3 |  | 2670 |  | 1 | 1790
Canada | 2400 |  | 611000 |  | 2700 | 964000
Cayman Islands | (3) |  | 32 |  | 2 | 647
China | (3) |  | 281 |  | (3) | 171
Colombia | 1 | r | 1120 |  | (3) | 167
Denmark | 26 |  | 6290 |  | -- | --
Dominican Republic | (3) |  | 222 |  | (3) | 471
Egypt | 1 |  | 637 |  | 1 | 1230
France | (3) |  | 203 |  | 1 | 479
Germany | 54 |  | 14400 |  | 76 | 28900
Guadeloupe | 3 |  | 182 |  | -- | --
Guatemala | (3) |  | 255 |  | (3) | 1060
Israel | (3) |  | 49 |  | 1 | 976
Japan | 2 |  | 695 |  | 2 | 1110
Korea, Republic of | 2 |  | 628 |  | 1 | 1450
Malaysia | (3) |  | 103 |  | 1 | 881
Mexico | 207 |  | 83900 |  | 439 | 197000
Netherlands | 76 |  | 21100 |  | 136 | 49700
Netherlands Antilles | 1 |  | 89 |  | (3) | 12
Peru | (3) |  | 30 |  | 1 | 522
Singapore | (3) |  | 861 |  | 3 | 776
Spain | (3) |  | 281 |  | -- | --
Sweden | 100 |  | 27300 |  | 117 | 38800
Taiwan | 1 |  | 2690 |  | 4 | 8900
Trinidad and Tobago | (3) |  | 164 |  | (3) | 1080
United Kingdom | 101 |  | 33500 |  | 274 | 106000
Other | 6 | r | 3350 | r | 6 | 6520
Total | 2990 |  | 814000 |  | 3780 | 1420000
rRevised. -- Zero.
1Data are rounded to no more than three significant digits; may not add
to totals shown.
2Excludes used rails for rerolling and other uses and ships, boats, and
other vessels for scrapping. Import valuation is customs values.
The United States imported scrap from 47 countries (revised) in 2009
and 57 countries in 2010.
3Less than ½ unit.
Source: U.S. Census Bureau.

## T13
TABLE 13
U.S. IMPORTS FOR CONSUMPTION OF IRON AND STEEL SCRAP,
BY CUSTOMS DISTRICT1, 2
(Thousand metric tons and thousand dollars)
| 2009 |  |  | 2010
Customs district | Quantity | Value |  | Quantity | Value
Baltimore, MD | 2 | 1240 |  | (3) | 609
Buffalo, NY | 596 | 185000 |  | 518 | 282000
Charleston, SC | 178 | 44300 |  | 224 | 83800
Chicago, IL | 15 | 1290 |  | 2 | 1270
Cleveland, OH | (3) | 427 |  | 1 | 2760
Columbia-Snake, OR | 36 | 6570 |  | 34 | 9890
Detroit, MI | 644 | 157000 |  | 974 | 363000
Duluth, MN | 52 | 13700 |  | 29 | 14500
El Paso, TX | 35 | 10200 |  | 77 | 28600
Great Falls, MT | 93 | 19700 |  | 183 | 58600
Houston-Galveston, TX | 3 | 7680 |  | 3 | 9770
Laredo, TX | 84 | 46700 |  | 156 | 109000
Los Angeles, CA | 2 | 3430 |  | 7 | 11500
Miami, FL | 5 | 1210 |  | 8 | 1660
Mobile, AL | 65 | 21200 |  | 61 | 23700
New Orleans, LA | 138 | 41300 |  | 299 | 107000
New York, NY | (3) | 641 |  | 4 | 1900
Nogales, AZ | 11 | 3730 |  | 11 | 3940
Norfolk, VA | (3) | 109 |  | 1 | 1470
Ogdensburg, NY | 38 | 15600 |  | 29 | 37100
Pembina, ND | 25 | 11400 |  | 35 | 21400
Philadelphia, PA | (3) | 174 |  | 17 | 7190
Portland, ME | 7 | 2570 |  | 8 | 5710
San Diego, CA | 79 | 21900 |  | 195 | 54400
Seattle, WA | 878 | 195000 |  | 889 | 173000
Tampa, FL | 3 | 552 |  | 8 | 2220
Other | 3 | 858 | r | 3 | 1410
Total | 2990 | 814000 |  | 3780 | 1420000
rRevised.
1Data are rounded to no more than three significant digits; may not add to
totals shown.
2Excludes used rails for rerolling and other uses and ships, boats, and
other vessels for scrapping. Import valuation is customs values.
3Less than ½ unit.
Source: U.S. Census Bureau.

## T14
TABLE 14
U.S. IMPORTS FOR CONSUMPTION OF IRON AND STEEL SCRAP, BY CLASS1, 2
(Thousand metric tons and thousand dollars)
| 2009 |  | 2010
Class | Quantity | Value | Quantity | Value
No. 1 heavy-melting scrap | 185 | 37900 | 163 | 48700
No. 2 heavy-melting scrap | 28 | 5510 | 70 | 18400
No. 1 bundles | 715 | 186000 | 1190 | 457000
No. 2 bundles | 37 | 5430 | 34 | 6360
Shredded steel scrap | 452 | 78500 | 441 | 98200
Borings, shovelings, and turnings | 53 | 10100 | 94 | 21400
Cut plate and structural | 149 | 29600 | 174 | 43700
Tinned iron or steel | 27 | 5190 | 68 | 14300
Remelting scrap ingots | (3) | 327 | (3) | 190
Stainless steel scrap | 124 | 138000 | 195 | 305000
Other alloy steel scrap | 558 | 193000 | 740 | 240000
Other steel scrap4 | 479 | 90300 | 469 | 123000
Iron scrap | 184 | 34400 | 142 | 42300
Total | 2990 | 814000 | 3780 | 1420000
Ships, boats, and other vessels for scrapping | (3) | 79 | (3) | 226
Used rails for rerolling and other uses5 | 57 | 17700 | 53 | 23700
Grand total | 3050 | 831000 | 3830 | 1440000
1Data are rounded to no more than three significant digits; may not add to totals shown.
2Import valuation is customs value.
3Less than ½ unit.
4Includes tinplate and terneplate.
5Includes mixed (used plus new) rails. More information can be found in table 16.
Source: U.S. Census Bureau.

## T15
TABLE 15
U.S. EXPORTS OF USED RAILS FOR REROLLING AND OTHER USES,
BY COUNTRY1, 2
| 2009 |  |  |  | 2010
| Quantity |  | Value |  | Quantity | Value
Country | (metric tons) |  | (thousands) |  | (metric tons) | (thousands)
Anguilla | 121 |  | 127 |  | -- | --
Antigua and Barbuda | 23 |  | 51 |  | (3) | 4
Argentina | 5 |  | 13 |  | 10 | 22
Aruba | 34 |  | 33 |  | -- | --
Australia | 534 |  | 759 |  | 1760 | 2460
Bahamas, The | 57 |  | 89 |  | 106 | 143
Barbados | 88 |  | 74 |  | 30 | 73
Bermuda | 6 |  | 7 |  | 28 | 26
Brazil | 26 |  | 34 |  | 28 | 62
British Virgin Islands | 70 |  | 109 |  | -- | --
Canada | 17000 |  | 15100 |  | 13200 | 12600
Cayman Islands | 53 |  | 58 |  | 15 | 36
Chile | 781 |  | 956 |  | 161 | 270
China | 4970 |  | 1570 |  | 169 | 154
Colombia | 342 |  | 588 |  | 18 | 41
Costa Rica | 4 |  | 4 |  | -- | --
Denmark | -- |  | -- |  | 24 | 99
Dominican Republic | 561 |  | 633 |  | 981 | 1010
Guatemala | -- |  | -- |  | 23 | 39
Honduras | 27 |  | 46 |  | -- | --
Hungary | -- |  | -- |  | 12 | 10
India | 10 |  | 9 |  | 79 | 142
Ireland | 128 |  | 114 |  | 130 | 178
Italy | 3 |  | 11 |  | 18 | 116
Jamaica | -- |  | -- |  | 37 | 60
Japan | 37 |  | 36 |  | 201 | 168
Korea, Republic of | 4 |  | 3 |  | 3 | 20
Malaysia | 13 |  | 11 |  | (3) | 5
Mexico | 29300 |  | 15700 |  | 27800 | 19900
Netherlands | -- |  | -- |  | 52 | 135
Netherlands Antilles | 36 |  | 36 |  | 11 | 24
New Zealand | 11 |  | 20 |  | -- | --
Nicaragua | 15 |  | 27 |  | -- | --
Nigeria | -- |  | -- |  | 204 | 172
Pakistan | 45 |  | 9 |  | -- | --
Panama | 33 |  | 48 |  | 80 | 158
Peru | 65 |  | 147 |  | 135 | 140
Philippines | -- |  | -- |  | 35 | 29
Russia | 20 |  | 37 |  | 13 | 89
Saudi Arabia | 194 |  | 162 |  | 95 | 262
South Africa | 87 |  | 80 |  | 23 | 19
Spain | 3 |  | 3 |  | -- | --
Taiwan | 2920 |  | 1210 |  | 3290 | 1870
Thailand | 124 |  | 83 |  | 27 | 22
Trinidad and Tobago | 25 |  | 35 |  | -- | --
Turkey | 7 |  | 10 |  | 7 | 15
Turks and Caicos Islands | 10 |  | 17 |  | -- | --
United Arab Emirates | 446 |  | 373 |  | -- | --
United Kingdom | 25 |  | 32 |  | 10 | 13
Venezuela | 88 |  | 184 |  | 79 | 176
Other | 154 | r | 150 | r | 99 | 220
Total | 58600 |  | 38700 |  | 49100 | 41000
rRevised. -- Zero.
1Data are rounded to no more than three significant digits; may not add to totals shown.
2Export valuation is free alongside ship.
3Less than ½ unit.
Sources: U.S. Census Bureau and U.S. International Trade Commission.

## T16
TABLE 16
U.S. IMPORTS FOR CONSUMPTION OF USED RAILS FOR REROLLING
AND OTHER USES, BY COUNTRY1, 2
| 2009 |  | 2010
| Quantity | Value | Quantity | Value
Country | (metric tons) | (thousands) | (metric tons) | (thousands)
Austria | -- | -- | 6 | 6
Canada | 31300 | 7950 | 46800 | 18500
China | -- | -- | 16 | 29
Czech Republic | 7 | 9 | -- | --
Germany | 2 | 7 | 15 | 40
Japan | 17 | 40 | 4 | 10
Korea, Republic of | -- | -- | 15 | 34
Mexico | 830 | 238 | 107 | 38
Russia | 25200 | 9310 | 6250 | 4910
Spain | 13 | 116 | 13 | 119
United Kingdom | -- | -- | 2 | 6
Total | 57400 | 17700 | 53200 | 23700
-- Zero.
1Data are rounded to no more than three significant digits; may not add to
totals shown.
2Import valuation is customs value.
Sources: U.S. Census Bureau and U.S. International Trade Commission.

## T17
TABLE 17
U.S. EXPORTS OF DIRECT-REDUCED IRON, BY COUNTRY1, 2
| 2009 |  | 2010
| Quantity | Value | Quantity | Value
Country | (metric tons) | (thousands) | (metric tons) | (thousands)
China | -- | -- | 213 | 31
Costa Rica | -- | -- | 557 | 59
Indonesia | 100 | 18 | -- | --
Mexico | 36 | 6 | 204 | 25
Switzerland | 58 | 6 | -- | --
Uruguay | 77 | 8 | -- | --
Total | 271 | 38 | 974 | 115
-- Zero.
1Data are rounded to no more than three significant digits; may not add
to totals shown.
2Data are for steelmaking-grade direct-reduced iron only.
Source: U.S. Census Bureau.

## T18
TABLE 18
U.S. IMPORTS FOR CONSUMPTION OF DIRECT-REDUCED IRON,
BY COUNTRY1, 2
| 2009 |  | 2010
| Quantity | Value | Quantity | Value
Country | (metric tons) | (thousands) | (metric tons) | (thousands)
South Africa | -- | -- | 39100 | 11700
Sweden | -- | -- | 63 | 22
Trinidad and Tobago | 807000 | 244000 | 1270000 | 490000
Venezuela | 209000 | 59600 | 331000 | 106000
Total | 1020000 | 304000 | 1640000 | 607000
-- Zero.
1Data are rounded to no more than three significant digits; may not add to totals shown.
2Data are for steelmaking-grade direct-reduced iron only.
Source: U.S. Census Bureau.

## T19
TABLE 19
U.S. EXPORTS OF PIG IRON, BY COUNTRY1, 2
| 2009 |  | 2010
| Quantity | Value | Quantity | Value
Country | (metric tons) | (thousands) | (metric tons) | (thousands)
Bolivia | 1 | 4 | -- | --
Brazil | 11 | 12 | 9 | 9
Canada | 5220 | 1890 | 14900 | 7190
China | 361 | 119 | 62 | 19
Colombia | -- | -- | 3300 | 25
Dominican Republic | -- | -- | 149 | 137
France | 62 | 18 | -- | --
French Polynesia | 82 | 27 | -- | --
Germany | -- | -- | 25 | 26
Hong Kong | -- | -- | 37 | 40
Israel | -- | -- | 29 | 10
Italy | 11 | 4 | -- | --
Japan | 59 | 19 | 2 | 5
Korea, Republic of | 248 | 244 | 272 | 237
Mexico | 4400 | 1640 | 2200000 | 5530
Netherlands | 2 | 3 | -- | --
New Zealand | 11 | 4 | -- | --
Norway | -- | -- | 13 | 6
Peru | 103 | 34 | -- | --
Romania | 14 | 15 | -- | --
Singapore | -- | -- | 113 | 123
Tunisia | 147 | 157 | -- | --
United Kingdom | 2 | 6 | -- | --
Uruguay | -- | -- | 76 | 25
Total | 10700 | 4200 | 2220000 | 13400
-- Zero.
1Data are rounded to no more than three significant digits; may not add to totals shown.
2Includes the following grades of pig iron: less than or equal to 0.5% phosphorus
content, greater than 0.5% phosphorus content, and alloy grade. Export valuation is free
alongside ship value.
Source: U.S. Census Bureau.

## T20
TABLE 20
U.S. IMPORTS FOR CONSUMPTION OF PIG IRON, BY COUNTRY1, 2
| 2009 |  | 2010
| Quantity | Value | Quantity | Value
Country | (metric tons) | (thousands) | (metric tons) | (thousands)
Australia | -- | -- | 175 | 185
Belgium | -- | -- | 7000 | 2340
Brazil | 1260000 | 478000 | 1600000 | 650000
Canada | 90700 | 27300 | 141000 | 63300
China | -- | -- | 56900 | 23000
Denmark | 9 | 9 | -- | --
Germany | -- | -- | 37 | 35
India | 6 | 13 | -- | --
Italy | 4 | 2 | -- | --
Russia | 751000 | 275000 | 1060000 | 447000
South Africa | 120000 | 37400 | 127000 | 51000
Sweden | 43000 | 12000 | -- | --
Ukraine | 156000 | 47000 | 729000 | 280000
Venezuela | -- | -- | 61300 | 20400
Total | 2420000 | 877000 | 3780000 | 1540000
-- Zero.
1Data are rounded to no more than three significant digits; may not add to totals shown.
2Includes the following grades of pig iron: less than or equal to 0.5% phosphorus
content, greater than 0.5% phosphorus content, and alloy grade. Import valuation is
customs value.
Source: U.S. Census Bureau.